## Sheet1
GAC | GAS | BET | Vt | Vmeso | Vmic | %C | %O | %N | Temp(K) | Pessure | Adsorp(mmol/g)
LAC2600 | CO2 | 1157 | 0.59 | 0.05 | 0.54 | 67.8 | 30.84 |  | 273 | 0.4623528 | 3.011778
|  | 1157 | 0.59 | 0.05 | 0.54 | 67.8 | 30.84 |  | 273 | 0.7510617 | 3.915061
|  | 1157 | 0.59 | 0.05 | 0.54 | 67.8 | 30.84 |  | 273 | 1.341451 | 4.683947
|  | 1157 | 0.59 | 0.05 | 0.54 | 67.8 | 30.84 |  | 273 | 2.725998 | 5.920124
|  | 1157 | 0.59 | 0.05 | 0.54 | 67.8 | 30.84 |  | 273 | 5.016841 | 6.652691
|  | 1157 | 0.59 | 0.05 | 0.54 | 67.8 | 30.84 |  | 273 | 7.910626 | 7.14994
|  | 1157 | 0.59 | 0.05 | 0.54 | 67.8 | 30.84 |  | 273 | 11.10735 | 7.412373
|  | 1157 | 0.59 | 0.05 | 0.54 | 67.8 | 30.84 |  | 273 | 14.90533 | 7.57338
|  | 1157 | 0.59 | 0.05 | 0.54 | 67.8 | 30.84 |  | 273 | 18.10414 | 7.668445
|  | 1157 | 0.59 | 0.05 | 0.54 | 67.8 | 30.84 |  | 273 | 19.70376 | 7.699241
|  | 1157 | 0.59 | 0.05 | 0.54 | 67.8 | 30.84 |  | 298 | 0.5753258 | 1.973933
|  | 1157 | 0.59 | 0.05 | 0.54 | 67.8 | 30.84 |  | 298 | 0.8661269 | 2.709847
|  | 1157 | 0.59 | 0.05 | 0.54 | 67.8 | 30.84 |  | 298 | 1.355258 | 3.579322
|  | 1157 | 0.59 | 0.05 | 0.54 | 67.8 | 30.84 |  | 298 | 1.750664 | 3.946861
|  | 1157 | 0.59 | 0.05 | 0.54 | 67.8 | 30.84 |  | 298 | 3.238561 | 4.915082
|  | 1157 | 0.59 | 0.05 | 0.54 | 67.8 | 30.84 |  | 298 | 5.129396 | 5.648319
|  | 1157 | 0.59 | 0.05 | 0.54 | 67.8 | 30.84 |  | 298 | 7.921086 | 6.313103
|  | 1157 | 0.59 | 0.05 | 0.54 | 67.8 | 30.84 |  | 298 | 11.1153 | 6.776376
|  | 1157 | 0.59 | 0.05 | 0.54 | 67.8 | 30.84 |  | 298 | 14.91245 | 7.004331
|  | 1157 | 0.59 | 0.05 | 0.54 | 67.8 | 30.84 |  | 298 | 18.01 | 7.199983
|  | 1157 | 0.59 | 0.05 | 0.54 | 67.8 | 30.84 |  | 298 | 20.00962 | 7.230109
|  | 1157 | 0.59 | 0.05 | 0.54 | 67.8 | 30.84 |  | 323 | 0.3857821 | 1.13743
|  | 1157 | 0.59 | 0.05 | 0.54 | 67.8 | 30.84 |  | 323 | 1.272412 | 2.207075
|  | 1157 | 0.59 | 0.05 | 0.54 | 67.8 | 30.84 |  | 323 | 2.063223 | 2.942154
|  | 1157 | 0.59 | 0.05 | 0.54 | 67.8 | 30.84 |  | 323 | 3.851127 | 3.909873
|  | 1157 | 0.59 | 0.05 | 0.54 | 67.8 | 30.84 |  | 323 | 5.941547 | 4.676248
|  | 1157 | 0.59 | 0.05 | 0.54 | 67.8 | 30.84 |  | 323 | 9.232829 | 5.373669
|  | 1157 | 0.59 | 0.05 | 0.54 | 67.8 | 30.84 |  | 323 | 12.4262 | 5.903889
|  | 1157 | 0.59 | 0.05 | 0.54 | 67.8 | 30.84 |  | 323 | 16.52168 | 6.265236
|  | 1157 | 0.59 | 0.05 | 0.54 | 67.8 | 30.84 |  | 323 | 19.7184 | 6.527668
|  | 1157 | 0.59 | 0.05 | 0.54 | 67.8 | 30.84 |  | 348 | 0.5899705 | 0.8023599
|  | 1157 | 0.59 | 0.05 | 0.54 | 67.8 | 30.84 |  | 348 | 1.281198 | 1.504132
|  | 1157 | 0.59 | 0.05 | 0.54 | 67.8 | 30.84 |  | 348 | 2.9691 | 2.472018
|  | 1157 | 0.59 | 0.05 | 0.54 | 67.8 | 30.84 |  | 348 | 5.159104 | 3.2717
|  | 1157 | 0.59 | 0.05 | 0.54 | 67.8 | 30.84 |  | 348 | 7.949539 | 4.036905
|  | 1157 | 0.59 | 0.05 | 0.54 | 67.8 | 30.84 |  | 348 | 11.34208 | 4.633737
|  | 1157 | 0.59 | 0.05 | 0.54 | 67.8 | 30.84 |  | 348 | 14.73671 | 5.063202
|  | 1157 | 0.59 | 0.05 | 0.54 | 67.8 | 30.84 |  | 348 | 18.03259 | 5.392414
|  | 1157 | 0.59 | 0.05 | 0.54 | 67.8 | 30.84 |  | 348 | 20.13097 | 5.522793
LAC2700 |  | 1551 | 0.77 | 0.05 | 0.72 | 83.3 | 16.2 |  | 273 | 0.7715909 | 4.419959
|  | 1551 | 0.77 | 0.05 | 0.72 | 83.3 | 16.2 |  | 273 | 1.155521 | 6.96708
|  | 1551 | 0.77 | 0.05 | 0.72 | 83.3 | 16.2 |  | 273 | 1.93416 | 10.11124
|  | 1551 | 0.77 | 0.05 | 0.72 | 83.3 | 16.2 |  | 273 | 3.808616 | 13.02218
|  | 1551 | 0.77 | 0.05 | 0.72 | 83.3 | 16.2 |  | 273 | 6.684357 | 14.80061
|  | 1551 | 0.77 | 0.05 | 0.72 | 83.3 | 16.2 |  | 273 | 10.857 | 15.96932
|  | 1551 | 0.77 | 0.05 | 0.72 | 83.3 | 16.2 |  | 273 | 14.63576 | 16.39098
|  | 1551 | 0.77 | 0.05 | 0.72 | 83.3 | 16.2 |  | 273 | 18.01775 | 16.59061
|  | 1551 | 0.77 | 0.05 | 0.72 | 83.3 | 16.2 |  | 273 | 20.00788 | 16.57569
|  | 1551 | 0.77 | 0.05 | 0.72 | 83.3 | 16.2 |  | 298 | 0.6828641 | 2.470625
|  | 1551 | 0.77 | 0.05 | 0.72 | 83.3 | 16.2 |  | 298 | 1.563083 | 5.239023
|  | 1551 | 0.77 | 0.05 | 0.72 | 83.3 | 16.2 |  | 298 | 2.349185 | 7.033127
|  | 1551 | 0.77 | 0.05 | 0.72 | 83.3 | 16.2 |  | 298 | 3.236038 | 8.601476
|  | 1551 | 0.77 | 0.05 | 0.72 | 83.3 | 16.2 |  | 298 | 4.817779 | 10.46461
|  | 1551 | 0.77 | 0.05 | 0.72 | 83.3 | 16.2 |  | 298 | 7.096895 | 12.17252
|  | 1551 | 0.77 | 0.05 | 0.72 | 83.3 | 16.2 |  | 298 | 10.67208 | 13.42071
|  | 1551 | 0.77 | 0.05 | 0.72 | 83.3 | 16.2 |  | 298 | 13.95041 | 14.37112
|  | 1551 | 0.77 | 0.05 | 0.72 | 83.3 | 16.2 |  | 298 | 17.43024 | 14.87002
|  | 1551 | 0.77 | 0.05 | 0.72 | 83.3 | 16.2 |  | 298 | 19.91666 | 15.07637
|  | 1551 | 0.77 | 0.05 | 0.72 | 83.3 | 16.2 |  | 323 | 0.5887475 | 1.496331
|  | 1551 | 0.77 | 0.05 | 0.72 | 83.3 | 16.2 |  | 323 | 1.772047 | 3.437456
|  | 1551 | 0.77 | 0.05 | 0.72 | 83.3 | 16.2 |  | 323 | 3.650234 | 5.67337
|  | 1551 | 0.77 | 0.05 | 0.72 | 83.3 | 16.2 |  | 323 | 5.829429 | 7.457026
|  | 1551 | 0.77 | 0.05 | 0.72 | 83.3 | 16.2 |  | 323 | 8.409138 | 8.787678
|  | 1551 | 0.77 | 0.05 | 0.72 | 83.3 | 16.2 |  | 323 | 11.88565 | 9.886604
|  | 1551 | 0.77 | 0.05 | 0.72 | 83.3 | 16.2 |  | 323 | 15.95962 | 10.90605
|  | 1551 | 0.77 | 0.05 | 0.72 | 83.3 | 16.2 |  | 323 | 20.03566 | 11.55048
|  | 1551 | 0.77 | 0.05 | 0.72 | 83.3 | 16.2 |  | 348 | 0.691571 | 0.8955595
|  | 1551 | 0.77 | 0.05 | 0.72 | 83.3 | 16.2 |  | 348 | 2.075542 | 2.53518
|  | 1551 | 0.77 | 0.05 | 0.72 | 83.3 | 16.2 |  | 348 | 4.751855 | 4.390107
|  | 1551 | 0.77 | 0.05 | 0.72 | 83.3 | 16.2 |  | 348 | 7.03263 | 5.798002
|  | 1551 | 0.77 | 0.05 | 0.72 | 83.3 | 16.2 |  | 348 | 10.1107 | 6.974916
|  | 1551 | 0.77 | 0.05 | 0.72 | 83.3 | 16.2 |  | 348 | 13.98441 | 8.220863
|  | 1551 | 0.77 | 0.05 | 0.72 | 83.3 | 16.2 |  | 348 | 17.16448 | 8.947013
|  | 1551 | 0.77 | 0.05 | 0.72 | 83.3 | 16.2 |  | 348 | 19.74875 | 9.452631
LAC2800 |  | 1924 | 0.95 | 0.08 | 0.87 | 85.9 | 13.75 |  | 273 | 0.5025126 | 4.328673
|  | 1924 | 0.95 | 0.08 | 0.87 | 85.9 | 13.75 |  | 273 | 1.306533 | 7.18593
|  | 1924 | 0.95 | 0.08 | 0.87 | 85.9 | 13.75 |  | 273 | 2.81407 | 11.88743
|  | 1924 | 0.95 | 0.08 | 0.87 | 85.9 | 13.75 |  | 273 | 5.025126 | 14.84321
|  | 1924 | 0.95 | 0.08 | 0.87 | 85.9 | 13.75 |  | 273 | 7.738693 | 16.97286
|  | 1924 | 0.95 | 0.08 | 0.87 | 85.9 | 13.75 |  | 273 | 11.25628 | 18.5539
|  | 1924 | 0.95 | 0.08 | 0.87 | 85.9 | 13.75 |  | 273 | 14.67337 | 19.49013
|  | 1924 | 0.95 | 0.08 | 0.87 | 85.9 | 13.75 |  | 273 | 19.49749 | 20.24873
|  | 1924 | 0.95 | 0.08 | 0.87 | 85.9 | 13.75 |  | 298 | 0.6030151 | 2.488131
|  | 1924 | 0.95 | 0.08 | 0.87 | 85.9 | 13.75 |  | 298 | 1.909548 | 5.900002
|  | 1924 | 0.95 | 0.08 | 0.87 | 85.9 | 13.75 |  | 298 | 3.517588 | 8.85301
|  | 1924 | 0.95 | 0.08 | 0.87 | 85.9 | 13.75 |  | 298 | 6.130653 | 11.53449
|  | 1924 | 0.95 | 0.08 | 0.87 | 85.9 | 13.75 |  | 298 | 9.145729 | 13.66552
|  | 1924 | 0.95 | 0.08 | 0.87 | 85.9 | 13.75 |  | 298 | 13.06533 | 15.52457
|  | 1924 | 0.95 | 0.08 | 0.87 | 85.9 | 13.75 |  | 298 | 16.88442 | 16.83085
|  | 1924 | 0.95 | 0.08 | 0.87 | 85.9 | 13.75 |  | 298 | 19.69849 | 17.30405
|  | 1924 | 0.95 | 0.08 | 0.87 | 85.9 | 13.75 |  | 323 | 0.8040201 | 1.660604
|  | 1924 | 0.95 | 0.08 | 0.87 | 85.9 | 13.75 |  | 323 | 2.311558 | 4.244949
|  | 1924 | 0.95 | 0.08 | 0.87 | 85.9 | 13.75 |  | 323 | 4.723618 | 6.649356
|  | 1924 | 0.95 | 0.08 | 0.87 | 85.9 | 13.75 |  | 323 | 7.336683 | 8.686487
|  | 1924 | 0.95 | 0.08 | 0.87 | 85.9 | 13.75 |  | 323 | 10.55276 | 10.35819
|  | 1924 | 0.95 | 0.08 | 0.87 | 85.9 | 13.75 |  | 323 | 14.47236 | 11.84904
|  | 1924 | 0.95 | 0.08 | 0.87 | 85.9 | 13.75 |  | 323 | 19.79899 | 13.62251
|  | 1924 | 0.95 | 0.08 | 0.87 | 85.9 | 13.75 |  | 348 | 1.105528 | 1.201741
|  | 1924 | 0.95 | 0.08 | 0.87 | 85.9 | 13.75 |  | 348 | 2.914573 | 2.866971
|  | 1924 | 0.95 | 0.08 | 0.87 | 85.9 | 13.75 |  | 348 | 5.226131 | 4.902714
|  | 1924 | 0.95 | 0.08 | 0.87 | 85.9 | 13.75 |  | 348 | 8.040201 | 6.38847
|  | 1924 | 0.95 | 0.08 | 0.87 | 85.9 | 13.75 |  | 348 | 11.45729 | 7.877
|  | 1924 | 0.95 | 0.08 | 0.87 | 85.9 | 13.75 |  | 348 | 16.28141 | 9.648157
|  | 1924 | 0.95 | 0.08 | 0.87 | 85.9 | 13.75 |  | 348 | 20 | 10.58577
LAC2600 | H2 | 1157 | 0.59 | 0.05 | 0.54 | 67.8 | 30.84 |  | 77 | 0.2971516 | 7.571156
|  | 1157 | 0.59 | 0.05 | 0.54 | 67.8 | 30.84 |  | 77 | 0.9321932 | 10.00403
|  | 1157 | 0.59 | 0.05 | 0.54 | 67.8 | 30.84 |  | 77 | 1.845215 | 11.69054
|  | 1157 | 0.59 | 0.05 | 0.54 | 67.8 | 30.84 |  | 77 | 3.876695 | 13.19536
|  | 1157 | 0.59 | 0.05 | 0.54 | 67.8 | 30.84 |  | 77 | 6.886989 | 14.6113
|  | 1157 | 0.59 | 0.05 | 0.54 | 67.8 | 30.84 |  | 77 | 10.17526 | 15.28087
|  | 1157 | 0.59 | 0.05 | 0.54 | 67.8 | 30.84 |  | 77 | 14.30249 | 15.8609
|  | 1157 | 0.59 | 0.05 | 0.54 | 67.8 | 30.84 |  | 77 | 17.93911 | 15.97135
|  | 1157 | 0.59 | 0.05 | 0.54 | 67.8 | 30.84 |  | 77 | 19.9671 | 15.98083
LAC2700 |  | 1551 | 0.77 | 0.05 | 0.72 | 83.3 | 16.2 |  | 77 | 0.3659931 | 7.104188
|  | 1551 | 0.77 | 0.05 | 0.72 | 83.3 | 16.2 |  | 77 | 1.003649 | 10.65857
|  | 1551 | 0.77 | 0.05 | 0.72 | 83.3 | 16.2 |  | 77 | 1.918414 | 13.09275
|  | 1551 | 0.77 | 0.05 | 0.72 | 83.3 | 16.2 |  | 77 | 3.950765 | 14.97141
|  | 1551 | 0.77 | 0.05 | 0.72 | 83.3 | 16.2 |  | 77 | 6.891564 | 16.57393
|  | 1551 | 0.77 | 0.05 | 0.72 | 83.3 | 16.2 |  | 77 | 9.970699 | 17.5229
|  | 1551 | 0.77 | 0.05 | 0.72 | 83.3 | 16.2 |  | 77 | 13.46877 | 18.19345
|  | 1551 | 0.77 | 0.05 | 0.72 | 83.3 | 16.2 |  | 77 | 16.96618 | 18.58363
|  | 1551 | 0.77 | 0.05 | 0.72 | 83.3 | 16.2 |  | 77 | 19.97364 | 18.7846
LAC2800 |  | 1924 | 0.95 | 0.08 | 0.87 | 85.9 | 13.75 |  | 77 | 0.3725287 | 9.907957
|  | 1924 | 0.95 | 0.08 | 0.87 | 85.9 | 13.75 |  | 77 | 0.7285006 | 12.6199
|  | 1924 | 0.95 | 0.08 | 0.87 | 85.9 | 13.75 |  | 77 | 1.713414 | 15.14787
|  | 1924 | 0.95 | 0.08 | 0.87 | 85.9 | 13.75 |  | 77 | 3.118131 | 17.77125
|  | 1924 | 0.95 | 0.08 | 0.87 | 85.9 | 13.75 |  | 77 | 5.92081 | 20.1208
|  | 1924 | 0.95 | 0.08 | 0.87 | 85.9 | 13.75 |  | 77 | 9.071401 | 21.72431
|  | 1924 | 0.95 | 0.08 | 0.87 | 85.9 | 13.75 |  | 77 | 12.70977 | 22.58243
|  | 1924 | 0.95 | 0.08 | 0.87 | 85.9 | 13.75 |  | 77 | 16.83743 | 23.34938
|  | 1924 | 0.95 | 0.08 | 0.87 | 85.9 | 13.75 |  | 77 | 19.98475 | 23.551
LAC4600 |  | 1820 | 0.91 | 0.16 | 0.75 | 75.3 | 23.37 |  | 77 | 0.5034474 | 5.979283
|  | 1820 | 0.91 | 0.16 | 0.75 | 75.3 | 23.37 |  | 77 | 1.209494 | 8.87318
|  | 1820 | 0.91 | 0.16 | 0.75 | 75.3 | 23.37 |  | 77 | 2.123803 | 11.1119
|  | 1820 | 0.91 | 0.16 | 0.75 | 75.3 | 23.37 |  | 77 | 4.437134 | 13.53099
|  | 1820 | 0.91 | 0.16 | 0.75 | 75.3 | 23.37 |  | 77 | 7.727951 | 15.29132
|  | 1820 | 0.91 | 0.16 | 0.75 | 75.3 | 23.37 |  | 77 | 11.36667 | 16.30235
|  | 1820 | 0.91 | 0.16 | 0.75 | 75.3 | 23.37 |  | 77 | 14.65487 | 16.94119
|  | 1820 | 0.91 | 0.16 | 0.75 | 75.3 | 23.37 |  | 77 | 17.10327 | 17.30358
|  | 1820 | 0.91 | 0.16 | 0.75 | 75.3 | 23.37 |  | 77 | 19.97081 | 17.4771
LAC4700 |  | 2038 | 1 | 0.16 | 0.84 | 78.3 | 21.18 |  | 77 | 1.001667 | 9.715272
|  | 2038 | 1 | 0.16 | 0.84 | 78.3 | 21.18 |  | 77 | 1.776771 | 12.23501
|  | 2038 | 1 | 0.16 | 0.84 | 78.3 | 21.18 |  | 77 | 2.970797 | 14.47243
|  | 2038 | 1 | 0.16 | 0.84 | 78.3 | 21.18 |  | 77 | 4.513599 | 16.33438
|  | 2038 | 1 | 0.16 | 0.84 | 78.3 | 21.18 |  | 77 | 7.315128 | 18.19044
|  | 2038 | 1 | 0.16 | 0.84 | 78.3 | 21.18 |  | 77 | 10.81573 | 19.94979
|  | 2038 | 1 | 0.16 | 0.84 | 78.3 | 21.18 |  | 77 | 14.59497 | 21.24054
|  | 2038 | 1 | 0.16 | 0.84 | 78.3 | 21.18 |  | 77 | 17.53309 | 21.6941
|  | 2038 | 1 | 0.16 | 0.84 | 78.3 | 21.18 |  | 77 | 19.70133 | 21.87088
LAC4800 |  | 3235 | 1.77 | 0.84 | 0.93 | 84.9 | 14.69 |  | 77 | 0.7920965 | 9.809709
|  | 3235 | 1.77 | 0.84 | 0.93 | 84.9 | 14.69 |  | 77 | 2.130121 | 13.82215
|  | 3235 | 1.77 | 0.84 | 0.93 | 84.9 | 14.69 |  | 77 | 4.095984 | 17.17745
|  | 3235 | 1.77 | 0.84 | 0.93 | 84.9 | 14.69 |  | 77 | 6.269021 | 19.41028
|  | 3235 | 1.77 | 0.84 | 0.93 | 84.9 | 14.69 |  | 77 | 8.930256 | 21.08009
|  | 3235 | 1.77 | 0.84 | 0.93 | 84.9 | 14.69 |  | 77 | 12.70971 | 22.4643
|  | 3235 | 1.77 | 0.84 | 0.93 | 84.9 | 14.69 |  | 77 | 15.92863 | 23.38384
|  | 3235 | 1.77 | 0.84 | 0.93 | 84.9 | 14.69 |  | 77 | 18.23717 | 23.74688
|  | 3235 | 1.77 | 0.84 | 0.93 | 84.9 | 14.69 |  | 77 | 19.84642 | 24.11319
LAC4900 |  | 2750 | 1.66 | 1.23 | 0.43 | 92.6 | 7.04 |  | 77 | 0.5104186 | 8.969904
|  | 2750 | 1.66 | 1.23 | 0.43 | 92.6 | 7.04 |  | 77 | 0.9365299 | 11.77165
|  | 2750 | 1.66 | 1.23 | 0.43 | 92.6 | 7.04 |  | 77 | 1.430828 | 13.82542
|  | 2750 | 1.66 | 1.23 | 0.43 | 92.6 | 7.04 |  | 77 | 2.907404 | 17.27646
|  | 2750 | 1.66 | 1.23 | 0.43 | 92.6 | 7.04 |  | 77 | 4.169617 | 18.76589
|  | 2750 | 1.66 | 1.23 | 0.43 | 92.6 | 7.04 |  | 77 | 7.0426 | 21.27583
|  | 2750 | 1.66 | 1.23 | 0.43 | 92.6 | 7.04 |  | 77 | 9.773329 | 22.7584
|  | 2750 | 1.66 | 1.23 | 0.43 | 92.6 | 7.04 |  | 77 | 12.78312 | 23.95928
|  | 2750 | 1.66 | 1.23 | 0.43 | 92.6 | 7.04 |  | 77 | 16.07219 | 24.97195
|  | 2750 | 1.66 | 1.23 | 0.43 | 92.6 | 7.04 |  | 77 | 18.38117 | 25.52191
|  | 2750 | 1.66 | 1.23 | 0.43 | 92.6 | 7.04 |  | 77 | 20.05991 | 25.70098