## Sheet1
GAC | GAS | BET | Vt | Vmeso | Vmic | %C | %O | %N | Temp(K) | Pessure | Adsorp(mmol/g)
AS-2M | CO2 | 3420 | 2.3 | 1.14 | 1.16 | 89.6 | 8.8 | 1.3 | 298 | 3.076923 | 5.408211
|  | 3420 | 2.3 | 1.14 | 1.16 | 89.6 | 8.8 | 1.3 | 298 | 4.733728 | 7.928631
|  | 3420 | 2.3 | 1.14 | 1.16 | 89.6 | 8.8 | 1.3 | 298 | 7.258383 | 10.39036
|  | 3420 | 2.3 | 1.14 | 1.16 | 89.6 | 8.8 | 1.3 | 298 | 9.151874 | 12.11396
|  | 3420 | 2.3 | 1.14 | 1.16 | 89.6 | 8.8 | 1.3 | 298 | 10.09862 | 13.03711
|  | 3420 | 2.3 | 1.14 | 1.16 | 89.6 | 8.8 | 1.3 | 298 | 14.51677 | 17.09974
|  | 3420 | 2.3 | 1.14 | 1.16 | 89.6 | 8.8 | 1.3 | 298 | 19.40828 | 20.12088
|  | 3420 | 2.3 | 1.14 | 1.16 | 89.6 | 8.8 | 1.3 | 298 | 22.16963 | 21.4177
|  | 3420 | 2.3 | 1.14 | 1.16 | 89.6 | 8.8 | 1.3 | 298 | 26.90335 | 24.377
|  | 3420 | 2.3 | 1.14 | 1.16 | 89.6 | 8.8 | 1.3 | 298 | 29.74359 | 26.10351
|  | 3420 | 2.3 | 1.14 | 1.16 | 89.6 | 8.8 | 1.3 | 298 | 34.63511 | 28.6952
|  | 3420 | 2.3 | 1.14 | 1.16 | 89.6 | 8.8 | 1.3 | 298 | 39.44773 | 30.7345
AC-0 |  | 3100 | 1.46 | 0.41 | 1.05 | 95 | 4.4 | 0.1 | 298 | 1.7357 | 3.440907
|  | 3100 | 1.46 | 0.41 | 1.05 | 95 | 4.4 | 0.1 | 298 | 5.207101 | 8.727629
|  | 3100 | 1.46 | 0.41 | 1.05 | 95 | 4.4 | 0.1 | 298 | 7.731755 | 11.68016
|  | 3100 | 1.46 | 0.41 | 1.05 | 95 | 4.4 | 0.1 | 298 | 10.4931 | 13.95857
|  | 3100 | 1.46 | 0.41 | 1.05 | 95 | 4.4 | 0.1 | 298 | 14.28008 | 16.48552
|  | 3100 | 1.46 | 0.41 | 1.05 | 95 | 4.4 | 0.1 | 298 | 20.03945 | 19.26392
|  | 3100 | 1.46 | 0.41 | 1.05 | 95 | 4.4 | 0.1 | 298 | 24.61538 | 20.9344
|  | 3100 | 1.46 | 0.41 | 1.05 | 95 | 4.4 | 0.1 | 298 | 29.34911 | 22.17592
|  | 3100 | 1.46 | 0.41 | 1.05 | 95 | 4.4 | 0.1 | 298 | 34.08284 | 23.17203
|  | 3100 | 1.46 | 0.41 | 1.05 | 95 | 4.4 | 0.1 | 298 | 39.52663 | 23.49548
AA-3M | H2 | 3220 | 2.27 | 1.06 | 1.21 | 84.6 | 11.4 | 3.5 | 77 | 0.8682445 | 10.07782
|  | 3220 | 2.27 | 1.06 | 1.21 | 84.6 | 11.4 | 3.5 | 77 | 1.194717 | 12.05253
|  | 3220 | 2.27 | 1.06 | 1.21 | 84.6 | 11.4 | 3.5 | 77 | 2.006592 | 15.11673
|  | 3220 | 2.27 | 1.06 | 1.21 | 84.6 | 11.4 | 3.5 | 77 | 3.46374 | 18.79377
|  | 3220 | 2.27 | 1.06 | 1.21 | 84.6 | 11.4 | 3.5 | 77 | 5.038167 | 20.97276
|  | 3220 | 2.27 | 1.06 | 1.21 | 84.6 | 11.4 | 3.5 | 77 | 7.095648 | 23.21984
|  | 3220 | 2.27 | 1.06 | 1.21 | 84.6 | 11.4 | 3.5 | 77 | 9.152816 | 25.33074
|  | 3220 | 2.27 | 1.06 | 1.21 | 84.6 | 11.4 | 3.5 | 77 | 12.09592 | 27.71401
|  | 3220 | 2.27 | 1.06 | 1.21 | 84.6 | 11.4 | 3.5 | 77 | 13.74833 | 28.8035
|  | 3220 | 2.27 | 1.06 | 1.21 | 84.6 | 11.4 | 3.5 | 77 | 16.12539 | 30.02918
|  | 3220 | 2.27 | 1.06 | 1.21 | 84.6 | 11.4 | 3.5 | 77 | 17.61605 | 30.77821
|  | 3220 | 2.27 | 1.06 | 1.21 | 84.6 | 11.4 | 3.5 | 77 | 19.63094 | 32.00389
AS-2M |  | 3280 | 2.37 | 1.3 | 1.07 | 89.6 | 8.8 | 1.3 | 77 | 0.2940601 | 5.379377
|  | 3280 | 2.37 | 1.3 | 1.07 | 89.6 | 8.8 | 1.3 | 77 | 0.5419286 | 8.171206
|  | 3280 | 2.37 | 1.3 | 1.07 | 89.6 | 8.8 | 1.3 | 77 | 0.9134965 | 12.25681
|  | 3280 | 2.37 | 1.3 | 1.07 | 89.6 | 8.8 | 1.3 | 77 | 1.401248 | 14.3677
|  | 3280 | 2.37 | 1.3 | 1.07 | 89.6 | 8.8 | 1.3 | 77 | 2.900829 | 18.99805
|  | 3280 | 2.37 | 1.3 | 1.07 | 89.6 | 8.8 | 1.3 | 77 | 5.00137 | 22.47082
|  | 3280 | 2.37 | 1.3 | 1.07 | 89.6 | 8.8 | 1.3 | 77 | 8.027308 | 25.87549
|  | 3280 | 2.37 | 1.3 | 1.07 | 89.6 | 8.8 | 1.3 | 77 | 10.97057 | 28.32685
|  | 3280 | 2.37 | 1.3 | 1.07 | 89.6 | 8.8 | 1.3 | 77 | 13.71184 | 30.43774
|  | 3280 | 2.37 | 1.3 | 1.07 | 89.6 | 8.8 | 1.3 | 77 | 16.73402 | 32.20817
|  | 3280 | 2.37 | 1.3 | 1.07 | 89.6 | 8.8 | 1.3 | 77 | 19.79613 | 33.84241
AA-0 |  | 3000 | 1.41 | 0.32 | 1.09 | 93.7 | 5.9 | 0.1 | 77 | 0.2981312 | 7.149805
|  | 3000 | 1.41 | 0.32 | 1.09 | 93.7 | 5.9 | 0.1 | 77 | 0.5475655 | 10.62257
|  | 3000 | 1.41 | 0.32 | 1.09 | 93.7 | 5.9 | 0.1 | 77 | 1.48314 | 14.98054
|  | 3000 | 1.41 | 0.32 | 1.09 | 93.7 | 5.9 | 0.1 | 77 | 2.898637 | 18.04475
|  | 3000 | 1.41 | 0.32 | 1.09 | 93.7 | 5.9 | 0.1 | 77 | 4.150663 | 20.01946
|  | 3000 | 1.41 | 0.32 | 1.09 | 93.7 | 5.9 | 0.1 | 77 | 6.609306 | 21.72179
|  | 3000 | 1.41 | 0.32 | 1.09 | 93.7 | 5.9 | 0.1 | 77 | 9.147805 | 23.15175
|  | 3000 | 1.41 | 0.32 | 1.09 | 93.7 | 5.9 | 0.1 | 77 | 12.00714 | 24.10506
|  | 3000 | 1.41 | 0.32 | 1.09 | 93.7 | 5.9 | 0.1 | 77 | 14.90609 | 24.78599
|  | 3000 | 1.41 | 0.32 | 1.09 | 93.7 | 5.9 | 0.1 | 77 | 17.92592 | 25.53502
|  | 3000 | 1.41 | 0.32 | 1.09 | 93.7 | 5.9 | 0.1 | 77 | 19.89822 | 25.7393
AC-0 |  | 3100 | 1.46 | 0.41 | 1.05 | 95 | 4.4 | 0.1 | 77 | 0.2992273 | 7.626459
|  | 3100 | 1.46 | 0.41 | 1.05 | 95 | 4.4 | 0.1 | 77 | 0.7514347 | 11.78016
|  | 3100 | 1.46 | 0.41 | 1.05 | 95 | 4.4 | 0.1 | 77 | 1.360224 | 14.02724
|  | 3100 | 1.46 | 0.41 | 1.05 | 95 | 4.4 | 0.1 | 77 | 2.009254 | 16.27432
|  | 3100 | 1.46 | 0.41 | 1.05 | 95 | 4.4 | 0.1 | 77 | 3.140086 | 18.04475
|  | 3100 | 1.46 | 0.41 | 1.05 | 95 | 4.4 | 0.1 | 77 | 5.157325 | 20.29183
|  | 3100 | 1.46 | 0.41 | 1.05 | 95 | 4.4 | 0.1 | 77 | 7.85726 | 21.92607
|  | 3100 | 1.46 | 0.41 | 1.05 | 95 | 4.4 | 0.1 | 77 | 10.91812 | 23.01556
|  | 3100 | 1.46 | 0.41 | 1.05 | 95 | 4.4 | 0.1 | 77 | 14.21979 | 23.83268
|  | 3100 | 1.46 | 0.41 | 1.05 | 95 | 4.4 | 0.1 | 77 | 16.95715 | 24.24125
|  | 3100 | 1.46 | 0.41 | 1.05 | 95 | 4.4 | 0.1 | 77 | 19.81492 | 24.51362