## Sheet1
GAC | GAS | BET | Vt | Vmeso | Vmic | %C | %O | %N | Temp(K) | Pessure | Adsorp(mmol/g)
C3 | H2 | 1145 | 1.32 | 0.91 | 41 |  |  |  | 77 | 0.06554622 | 2.941176
|  | 1145 | 1.32 | 0.91 | 41 |  |  |  | 77 | 0.1687783 | 4.072398
|  | 1145 | 1.32 | 0.91 | 41 |  |  |  | 77 | 0.3288946 | 5.113122
|  | 1145 | 1.32 | 0.91 | 41 |  |  |  | 77 | 0.7319974 | 6.199095
|  | 1145 | 1.32 | 0.91 | 41 |  |  |  | 77 | 1.134324 | 7.013575
|  | 1145 | 1.32 | 0.91 | 41 |  |  |  | 77 | 1.693407 | 7.692308
|  | 1145 | 1.32 | 0.91 | 41 |  |  |  | 77 | 2.237298 | 8.054299
|  | 1145 | 1.32 | 0.91 | 41 |  |  |  | 77 | 2.93872 | 8.552036
C3PD |  | 942 | 1.1 | 0.77 | 0.34 |  |  |  | 77 | 0.07853911 | 2.488688
|  | 942 | 1.1 | 0.77 | 0.34 |  |  |  | 77 | 0.1521655 | 3.257919
|  | 942 | 1.1 | 0.77 | 0.34 |  |  |  | 77 | 0.2835811 | 4.253394
|  | 942 | 1.1 | 0.77 | 0.34 |  |  |  | 77 | 0.5433096 | 5.158371
|  | 942 | 1.1 | 0.77 | 0.34 |  |  |  | 77 | 0.9599224 | 5.972851
|  | 942 | 1.1 | 0.77 | 0.34 |  |  |  | 77 | 1.447835 | 6.742081
|  | 942 | 1.1 | 0.77 | 0.34 |  |  |  | 77 | 2.063801 | 7.330317
|  | 942 | 1.1 | 0.77 | 0.34 |  |  |  | 77 | 2.793407 | 7.692308
C3 |  | 1145 | 1.32 | 0.91 | 41 |  |  |  | 298 | 1.038286 | 0.04293893
|  | 1145 | 1.32 | 0.91 | 41 |  |  |  | 298 | 4.955434 | 0.1574427
|  | 1145 | 1.32 | 0.91 | 41 |  |  |  | 298 | 7.75283 | 0.2480916
|  | 1145 | 1.32 | 0.91 | 41 |  |  |  | 298 | 10.47029 | 0.336355
|  | 1145 | 1.32 | 0.91 | 41 |  |  |  | 298 | 13.98698 | 0.4508588
|  | 1145 | 1.32 | 0.91 | 41 |  |  |  | 298 | 17.3444 | 0.5510496
|  | 1145 | 1.32 | 0.91 | 41 |  |  |  | 298 | 22.06292 | 0.6583969
|  | 1145 | 1.32 | 0.91 | 41 |  |  |  | 298 | 25.98252 | 0.7347328
|  | 1145 | 1.32 | 0.91 | 41 |  |  |  | 298 | 29.66077 | 0.8277672
C3PD |  | 942 | 1.1 | 0.77 | 0.34 |  |  |  | 298 | 0.6236135 | 0.2647901
|  | 942 | 1.1 | 0.77 | 0.34 |  |  |  | 298 | 3.338625 | 0.3912214
|  | 942 | 1.1 | 0.77 | 0.34 |  |  |  | 298 | 5.656388 | 0.4675573
|  | 942 | 1.1 | 0.77 | 0.34 |  |  |  | 298 | 9.650877 | 0.625
|  | 942 | 1.1 | 0.77 | 0.34 |  |  |  | 298 | 13.72867 | 0.7323473
|  | 942 | 1.1 | 0.77 | 0.34 |  |  |  | 298 | 17.96679 | 0.8373092
|  | 942 | 1.1 | 0.77 | 0.34 |  |  |  | 298 | 22.68501 | 0.9494275
|  | 942 | 1.1 | 0.77 | 0.34 |  |  |  | 298 | 27.96433 | 1.054389