## Sheet1
GAC | GAS | BET | Vt | Vmeso | Vmic | %C | %O | %N | Temp(K) | Pessure | Adsorp(mmol/g)
KUA6 | H2 | 3808 |  |  | 1.27 |  |  |  | 77 | 0.969085 | 11.39344
|  | 3808 |  |  | 1.27 |  |  |  | 77 | 2.645363 | 16.63934
|  | 3808 |  |  | 1.27 |  |  |  | 77 | 5.938321 | 20.40984
|  | 3808 |  |  | 1.27 |  |  |  | 77 | 9.772061 | 22.95082
|  | 3808 |  |  | 1.27 |  |  |  | 77 | 14.98997 | 24.83607
|  | 3808 |  |  | 1.27 |  |  |  | 77 | 19.82616 | 25.81967
|  | 3808 |  |  | 1.27 |  |  |  | 77 | 29.88341 | 27.45902
|  | 3808 |  |  | 1.27 |  |  |  | 77 | 40.09678 | 28.11475
KUA5 |  | 3183 |  |  | 1.1 |  |  |  | 77 | 0.8127471 | 12.45902
|  | 3183 |  |  | 1.1 |  |  |  | 77 | 2.797504 | 17.21311
|  | 3183 |  |  | 1.1 |  |  |  | 77 | 5.78576 | 20
|  | 3183 |  |  | 1.1 |  |  |  | 77 | 9.62055 | 22.13115
|  | 3183 |  |  | 1.1 |  |  |  | 77 | 14.83909 | 23.77049
|  | 3183 |  |  | 1.1 |  |  |  | 77 | 19.59826 | 24.83607
|  | 3183 |  |  | 1.1 |  |  |  | 77 | 30.11802 | 25.81967
|  | 3183 |  |  | 1.1 |  |  |  | 77 | 39.79292 | 26.80328
AX21 |  | 2513 |  |  | 0.93 |  |  |  | 77 | 0.8186229 | 10.16393
|  | 2513 |  |  | 0.93 |  |  |  | 77 | 2.880184 | 14.91803
|  | 2513 |  |  | 0.93 |  |  |  | 77 | 5.791846 | 17.62295
|  | 2513 |  |  | 0.93 |  |  |  | 77 | 9.780665 | 19.59016
|  | 2513 |  |  | 0.93 |  |  |  | 77 | 14.76921 | 21.06557
|  | 2513 |  |  | 0.93 |  |  |  | 77 | 19.989 | 22.21311
|  | 2513 |  |  | 0.93 |  |  |  | 77 | 30.04751 | 23.36066
|  | 2513 |  |  | 0.93 |  |  |  | 77 | 40.10581 | 24.59016
H1 |  | 2122 |  |  | 0.92 |  |  |  | 77 | 1.049877 | 9.836066
|  | 2122 |  |  | 0.92 |  |  |  | 77 | 2.730771 | 13.27869
|  | 2122 |  |  | 0.92 |  |  |  | 77 | 6.027297 | 15.65574
|  | 2122 |  |  | 0.92 |  |  |  | 77 | 9.863976 | 17.04918
|  | 2122 |  |  | 0.92 |  |  |  | 77 | 14.69996 | 18.11475
|  | 2122 |  |  | 0.92 |  |  |  | 77 | 19.84358 | 19.01639
|  | 2122 |  |  | 0.92 |  |  |  | 77 | 30.05695 | 19.67213
|  | 2122 |  |  | 0.92 |  |  |  | 77 | 40.04096 | 19.91803
KUA4 |  | 1953 |  |  | 0.87 |  |  |  | 77 | 0.82261 | 8.606557
|  | 1953 |  |  | 0.87 |  |  |  | 77 | 2.809675 | 12.45902
|  | 1953 |  |  | 0.87 |  |  |  | 77 | 5.723015 | 14.5082
|  | 1953 |  |  | 0.87 |  |  |  | 77 | 9.712884 | 16.06557
|  | 1953 |  |  | 0.87 |  |  |  | 77 | 14.62567 | 17.13115
|  | 1953 |  |  | 0.87 |  |  |  | 77 | 20.00097 | 17.54098
|  | 1953 |  |  | 0.87 |  |  |  | 77 | 29.83011 | 18.27869
|  | 1953 |  |  | 0.87 |  |  |  | 77 | 40.12071 | 18.77049
KUA2 |  | 1330 |  |  | 0.58 |  |  |  | 77 | 0.8244987 | 7.868852
|  | 1330 |  |  | 0.58 |  |  |  | 77 | 3.045756 | 10.2459
|  | 1330 |  |  | 0.58 |  |  |  | 77 | 5.88397 | 11.63934
|  | 1330 |  |  | 0.58 |  |  |  | 77 | 9.721488 | 12.70492
|  | 1330 |  |  | 0.58 |  |  |  | 77 | 14.78872 | 13.44262
|  | 1330 |  |  | 0.58 |  |  |  | 77 | 20.01041 | 13.85246
|  | 1330 |  |  | 0.58 |  |  |  | 77 | 30.14782 | 14.18033
|  | 1330 |  |  | 0.58 |  |  |  | 77 | 39.90057 | 14.7541
KUA1 |  | 1058 |  |  | 0.51 |  |  |  | 77 | 0.5987006 | 6.065574
|  | 1058 |  |  | 0.51 |  |  |  | 77 | 2.744412 | 7.95082
|  | 1058 |  |  | 0.51 |  |  |  | 77 | 5.583466 | 9.016393
|  | 1058 |  |  | 0.51 |  |  |  | 77 | 9.805847 | 9.754098
|  | 1058 |  |  | 0.51 |  |  |  | 77 | 15.0269 | 10.40984
|  | 1058 |  |  | 0.51 |  |  |  | 77 | 20.01817 | 10.81967
|  | 1058 |  |  | 0.51 |  |  |  | 77 | 29.77135 | 11.22951
|  | 1058 |  |  | 0.51 |  |  |  | 77 | 39.83111 | 11.88525
A-NF |  | 265 |  |  | 0.11 |  |  |  | 77 | 0.8358305 | 3.442623
|  | 265 |  |  | 0.11 |  |  |  | 77 | 2.751756 | 5.081967
|  | 265 |  |  | 0.11 |  |  |  | 77 | 9.887689 | 7.786885
|  | 265 |  |  | 0.11 |  |  |  | 77 | 20.02153 | 9.508197
|  | 265 |  |  | 0.11 |  |  |  | 77 | 30.0813 | 10.16393
|  | 265 |  |  | 0.11 |  |  |  | 77 | 40.06405 | 10.90164
NF |  | 150 |  |  | 0.07 |  |  |  | 77 | 0.843595 | 0.4098361
|  | 150 |  |  | 0.07 |  |  |  | 77 | 2.762459 | 0.9016393
|  | 150 |  |  | 0.07 |  |  |  | 77 | 5.833816 | 1.229508
|  | 150 |  |  | 0.07 |  |  |  | 77 | 9.980862 | 1.393443
|  | 150 |  |  | 0.07 |  |  |  | 77 | 14.81894 | 1.639344
|  | 150 |  |  | 0.07 |  |  |  | 77 | 20.04105 | 1.885246
|  | 150 |  |  | 0.07 |  |  |  | 77 | 30.02485 | 2.213115
|  | 150 |  |  | 0.07 |  |  |  | 77 | 40.0076 | 2.95082