## Sheet1
GAC | GAS | BET | Vt | Vmeso | Vmic | %C | %O | %N | Temp(K) | Pessure | Adsorp(mmol/g)
AC2 | H2 | 1767 | 0.9 | 0.27 | 0.63 |  |  |  | 77 | 1.863057 | 6.743631
|  | 1767 | 0.9 | 0.27 | 0.63 |  |  |  | 77 | 3.43949 | 10.71448
|  | 1767 | 0.9 | 0.27 | 0.63 |  |  |  | 77 | 4.156051 | 12.58755
|  | 1767 | 0.9 | 0.27 | 0.63 |  |  |  | 77 | 7.022293 | 14.83355
|  | 1767 | 0.9 | 0.27 | 0.63 |  |  |  | 77 | 14.33121 | 18.20006
|  | 1767 | 0.9 | 0.27 | 0.63 |  |  |  | 77 | 27.2293 | 20.5876
|  | 1767 | 0.9 | 0.27 | 0.63 |  |  |  | 77 | 41.4172 | 21.84988
|  | 1767 | 0.9 | 0.27 | 0.63 |  |  |  | 77 | 52.45223 | 21.99058
|  | 1767 | 0.9 | 0.27 | 0.63 |  |  |  | 77 | 69.21975 | 22.12651
|  | 1767 | 0.9 | 0.27 | 0.63 |  |  |  | 77 | 79.96815 | 21.89272
AC3 |  | 2559 | 1.25 | 0.4 | 0.85 |  |  |  | 77 | 1.576433 | 13.93873
|  | 2559 | 1.25 | 0.4 | 0.85 |  |  |  | 77 | 2.72293 | 17.83499
|  | 2559 | 1.25 | 0.4 | 0.85 |  |  |  | 77 | 4.156051 | 19.55757
|  | 2559 | 1.25 | 0.4 | 0.85 |  |  |  | 77 | 6.735669 | 21.72887
|  | 2559 | 1.25 | 0.4 | 0.85 |  |  |  | 77 | 14.04459 | 24.79559
|  | 2559 | 1.25 | 0.4 | 0.85 |  |  |  | 77 | 25.93949 | 27.63365
|  | 2559 | 1.25 | 0.4 | 0.85 |  |  |  | 77 | 40.70064 | 28.6706
|  | 2559 | 1.25 | 0.4 | 0.85 |  |  |  | 77 | 53.02548 | 28.81023
|  | 2559 | 1.25 | 0.4 | 0.85 |  |  |  | 77 | 68.35987 | 28.87241
|  | 2559 | 1.25 | 0.4 | 0.85 |  |  |  | 77 | 79.53822 | 28.71321
AC5 |  | 3208 | 1.75 | 0.74 | 1.01 | 90.11 | 5.99 | 0.3 | 77 | 1.719745 | 16.78658
|  | 3208 | 1.75 | 0.74 | 1.01 | 90.11 | 5.99 | 0.3 | 77 | 2.579618 | 20.75802
|  | 3208 | 1.75 | 0.74 | 1.01 | 90.11 | 5.99 | 0.3 | 77 | 4.442675 | 23.30465
|  | 3208 | 1.75 | 0.74 | 1.01 | 90.11 | 5.99 | 0.3 | 77 | 7.022293 | 25.85068
|  | 3208 | 1.75 | 0.74 | 1.01 | 90.11 | 5.99 | 0.3 | 77 | 14.04459 | 29.21743
|  | 3208 | 1.75 | 0.74 | 1.01 | 90.11 | 5.99 | 0.3 | 77 | 26.51274 | 31.90512
|  | 3208 | 1.75 | 0.74 | 1.01 | 90.11 | 5.99 | 0.3 | 77 | 40.12739 | 33.09292
|  | 3208 | 1.75 | 0.74 | 1.01 | 90.11 | 5.99 | 0.3 | 77 | 52.16561 | 33.30774
|  | 3208 | 1.75 | 0.74 | 1.01 | 90.11 | 5.99 | 0.3 | 77 | 68.78981 | 33.36884
|  | 3208 | 1.75 | 0.74 | 1.01 | 90.11 | 5.99 | 0.3 | 77 | 79.68153 | 33.28482