## Sheet1
GAC | GAS | BET | Vt | Vmeso | Vmic | %C | %O | %N | Temp(K) | Pessure | Adsorp(mmol/g)
ACNF-CD24-M | H2 | 1450 |  |  | 0.65 |  |  |  | 77 | 0.024327 | 3.030303
|  | 1450 |  |  | 0.65 |  |  |  | 77 | 0.07624495 | 4.680736
|  | 1450 |  |  | 0.65 |  |  |  | 77 | 0.1340028 | 5.573593
|  | 1450 |  |  | 0.65 |  |  |  | 77 | 0.2016814 | 6.385281
|  | 1450 |  |  | 0.65 |  |  |  | 77 | 0.3389309 | 7.41342
|  | 1450 |  |  | 0.65 |  |  |  | 77 | 0.4781285 | 8.198052
|  | 1450 |  |  | 0.65 |  |  |  | 77 | 0.6272211 | 8.739177
|  | 1450 |  |  | 0.65 |  |  |  | 77 | 0.8080975 | 9.253247
|  | 1450 |  |  | 0.65 |  |  |  | 77 | 0.9472048 | 9.469697
|  | 1450 |  |  | 0.65 |  |  |  | 77 | 1.135985 | 9.713203
CNF-M |  | 587 |  |  | 0.28 |  |  |  | 77 | 0.01431152 | 2.516234
|  | 587 |  |  | 0.28 |  |  |  | 77 | 0.05824804 | 3.950216
|  | 587 |  |  | 0.28 |  |  |  | 77 | 0.1020427 | 4.491342
|  | 587 |  |  | 0.28 |  |  |  | 77 | 0.1835899 | 5.059524
|  | 587 |  |  | 0.28 |  |  |  | 77 | 0.2730541 | 5.438312
|  | 587 |  |  | 0.28 |  |  |  | 77 | 0.4181431 | 5.790043
|  | 587 |  |  | 0.28 |  |  |  | 77 | 0.5850649 | 6.006494
|  | 587 |  |  | 0.28 |  |  |  | 77 | 0.7301152 | 6.114719
|  | 587 |  |  | 0.28 |  |  |  | 77 | 0.8652103 | 6.087662
|  | 587 |  |  | 0.28 |  |  |  | 77 | 0.9943494 | 6.087662
|  | 587 |  |  | 0.28 |  |  |  | 77 | 1.157255 | 6.03355
CNF |  | 520 |  |  | 0.22 |  |  |  | 77 | 0.05224908 | 3.70671
|  | 520 |  |  | 0.22 |  |  |  | 77 | 0.1039821 | 4.193723
|  | 520 |  |  | 0.22 |  |  |  | 77 | 0.1954545 | 4.707792
|  | 520 |  |  | 0.22 |  |  |  | 77 | 0.3286574 | 5.275974
|  | 520 |  |  | 0.22 |  |  |  | 77 | 0.5254107 | 5.681818
|  | 520 |  |  | 0.22 |  |  |  | 77 | 0.8612626 | 6.25
|  | 520 |  |  | 0.22 |  |  |  | 77 | 1.055986 | 6.385281
|  | 520 |  |  | 0.22 |  |  |  | 77 | 1.141425 | 6.439394
ACNF-CD24 |  | 1910 |  |  | 0.87 |  |  |  | 77 | 0.02240905 | 3.463203
|  | 1910 |  |  | 0.87 |  |  |  | 77 | 0.08828589 | 5.438312
|  | 1910 |  |  | 0.87 |  |  |  | 77 | 0.1680055 | 7.007576
|  | 1910 |  |  | 0.87 |  |  |  | 77 | 0.2675325 | 8.198052
|  | 1910 |  |  | 0.87 |  |  |  | 77 | 0.416724 | 9.361472
|  | 1910 |  |  | 0.87 |  |  |  | 77 | 0.5340372 | 9.95671
|  | 1910 |  |  | 0.87 |  |  |  | 77 | 0.683147 | 10.60606
|  | 1910 |  |  | 0.87 |  |  |  | 77 | 0.8421863 | 11.22835
|  | 1910 |  |  | 0.87 |  |  |  | 77 | 0.9733723 | 11.60714
|  | 1910 |  |  | 0.87 |  |  |  | 77 | 1.136338 | 11.93182
ACNF-CD24 |  | 1910 |  |  | 0.87 |  |  |  | 298 | 8.377694 | 0.6163522
|  | 1910 |  |  | 0.87 |  |  |  | 298 | 18.66734 | 1.159329
|  | 1910 |  |  | 0.87 |  |  |  | 298 | 38.59589 | 2.127883
|  | 1910 |  |  | 0.87 |  |  |  | 298 | 60.11103 | 2.949686
|  | 1910 |  |  | 0.87 |  |  |  | 298 | 100.8664 | 4.21174
|  | 1910 |  |  | 0.87 |  |  |  | 298 | 138.7136 | 5.165618
|  | 1910 |  |  | 0.87 |  |  |  | 298 | 177.5047 | 5.943396
|  | 1910 |  |  | 0.87 |  |  |  | 298 | 195.7769 | 6.295597
ACNF-CD24-M |  | 1450 |  |  | 0.65 |  |  |  | 298 | 9.008302 | 0.5136268
|  | 1450 |  |  | 0.65 |  |  |  | 298 | 18.64319 | 0.8951782
|  | 1450 |  |  | 0.65 |  |  |  | 298 | 28.28344 | 1.33543
|  | 1450 |  |  | 0.65 |  |  |  | 298 | 60.38004 | 2.392034
|  | 1450 |  |  | 0.65 |  |  |  | 298 | 99.83799 | 3.463312
|  | 1450 |  |  | 0.65 |  |  |  | 298 | 139.2678 | 4.226415
|  | 1450 |  |  | 0.65 |  |  |  | 298 | 177.4014 | 4.813417
|  | 1450 |  |  | 0.65 |  |  |  | 298 | 197.2656 | 5.077568
CNF-M |  | 587 |  |  | 0.28 |  |  |  | 298 | 10.60159 | 0.4402516
|  | 587 |  |  | 0.28 |  |  |  | 298 | 28.90465 | 1.129979
|  | 587 |  |  | 0.28 |  |  |  | 298 | 58.42382 | 1.995807
|  | 587 |  |  | 0.28 |  |  |  | 298 | 78.62675 | 2.465409
|  | 587 |  |  | 0.28 |  |  |  | 298 | 119.9738 | 3.199161
|  | 587 |  |  | 0.28 |  |  |  | 298 | 159.7075 | 3.786164
|  | 587 |  |  | 0.28 |  |  |  | 298 | 196.2425 | 4.387841
CNF |  | 520 |  |  | 0.22 |  |  |  | 298 | 9.63086 | 0.3228512
|  | 520 |  |  | 0.22 |  |  |  | 298 | 29.21392 | 1.012579
|  | 520 |  |  | 0.22 |  |  |  | 298 | 57.76369 | 1.775681
|  | 520 |  |  | 0.22 |  |  |  | 298 | 78.28126 | 2.186583
|  | 520 |  |  | 0.22 |  |  |  | 298 | 118.659 | 2.81761
|  | 520 |  |  | 0.22 |  |  |  | 298 | 159.9913 | 3.389937
|  | 520 |  |  | 0.22 |  |  |  | 298 | 195.8809 | 3.932914