## Sheet1
GAC | GAS | BET | Vt | Vmeso | Vmic | %C | %O | %N | Temp(K) | Pessure | Adsorp(mmol/g)
0%PT-AC | H2 | 2200 | 1.21 | 0.27 | 0.94 |  |  |  | 77 | 0.7594925 | 8.860853
|  | 2200 | 1.21 | 0.27 | 0.94 |  |  |  | 77 | 2.023182 | 11.54401
|  | 2200 | 1.21 | 0.27 | 0.94 |  |  |  | 77 | 4.179721 | 14.22557
|  | 2200 | 1.21 | 0.27 | 0.94 |  |  |  | 77 | 7.403111 | 16.01008
|  | 2200 | 1.21 | 0.27 | 0.94 |  |  |  | 77 | 17.77203 | 18.31889
|  | 2200 | 1.21 | 0.27 | 0.94 |  |  |  | 77 | 27.41891 | 19.10724
|  | 2200 | 1.21 | 0.27 | 0.94 |  |  |  | 77 | 37.95499 | 19.17789
|  | 2200 | 1.21 | 0.27 | 0.94 |  |  |  | 87 | 1.105215 | 6.622382
|  | 2200 | 1.21 | 0.27 | 0.94 |  |  |  | 87 | 3.26495 | 9.930536
|  | 2200 | 1.21 | 0.27 | 0.94 |  |  |  | 87 | 6.313881 | 12.52099
|  | 2200 | 1.21 | 0.27 | 0.94 |  |  |  | 87 | 11.14623 | 14.66067
|  | 2200 | 1.21 | 0.27 | 0.94 |  |  |  | 87 | 17.75788 | 15.54398
|  | 2200 | 1.21 | 0.27 | 0.94 |  |  |  | 87 | 27.93955 | 16.15235
|  | 2200 | 1.21 | 0.27 | 0.94 |  |  |  | 87 | 35.79662 | 16.13828
|  | 2200 | 1.21 | 0.27 | 0.94 |  |  |  | 87 | 44.36889 | 16.30196
|  | 2200 | 1.21 | 0.27 | 0.94 |  |  |  | 150 | 1.611238 | 0.8030617
|  | 2200 | 1.21 | 0.27 | 0.94 |  |  |  | 150 | 5.190398 | 2.318393
|  | 2200 | 1.21 | 0.27 | 0.94 |  |  |  | 150 | 11.27091 | 4.097789
|  | 2200 | 1.21 | 0.27 | 0.94 |  |  |  | 150 | 19.49105 | 5.246755
|  | 2200 | 1.21 | 0.27 | 0.94 |  |  |  | 150 | 27.35223 | 6.038308
|  | 2200 | 1.21 | 0.27 | 0.94 |  |  |  | 150 | 37.35443 | 6.467972
|  | 2200 | 1.21 | 0.27 | 0.94 |  |  |  | 150 | 45.39098 | 6.632612
1%PT-AC |  | 2087 | 1.06 | 0.19 | 0.87 |  |  |  | 77 | 0.9790288 | 7.668966
|  | 2087 | 1.06 | 0.19 | 0.87 |  |  |  | 77 | 3.707515 | 10.65069
|  | 2087 | 1.06 | 0.19 | 0.87 |  |  |  | 77 | 9.478778 | 12.19461
|  | 2087 | 1.06 | 0.19 | 0.87 |  |  |  | 77 | 18.48288 | 13.29333
|  | 2087 | 1.06 | 0.19 | 0.87 |  |  |  | 77 | 31.25846 | 13.85761
|  | 2087 | 1.06 | 0.19 | 0.87 |  |  |  | 77 | 41.50859 | 13.69569
|  | 2087 | 1.06 | 0.19 | 0.87 |  |  |  | 87 | 1.13571 | 5.414094
|  | 2087 | 1.06 | 0.19 | 0.87 |  |  |  | 87 | 3.503551 | 8.304964
|  | 2087 | 1.06 | 0.19 | 0.87 |  |  |  | 87 | 9.098663 | 10.20939
|  | 2087 | 1.06 | 0.19 | 0.87 |  |  |  | 87 | 14.86529 | 11.30227
|  | 2087 | 1.06 | 0.19 | 0.87 |  |  |  | 87 | 24.04647 | 12.13069
|  | 2087 | 1.06 | 0.19 | 0.87 |  |  |  | 87 | 34.12045 | 12.32927
|  | 2087 | 1.06 | 0.19 | 0.87 |  |  |  | 87 | 42.39398 | 12.3442
|  | 2087 | 1.06 | 0.19 | 0.87 |  |  |  | 150 | 1.808793 | 0.904999
|  | 2087 | 1.06 | 0.19 | 0.87 |  |  |  | 150 | 7.039551 | 2.357735
|  | 2087 | 1.06 | 0.19 | 0.87 |  |  |  | 150 | 15.32977 | 3.996403
|  | 2087 | 1.06 | 0.19 | 0.87 |  |  |  | 150 | 22.52971 | 4.55063
|  | 2087 | 1.06 | 0.19 | 0.87 |  |  |  | 150 | 33.14977 | 5.381645
|  | 2087 | 1.06 | 0.19 | 0.87 |  |  |  | 150 | 40.52678 | 5.665573
|  | 2087 | 1.06 | 0.19 | 0.87 |  |  |  | 150 | 49.34361 | 6.042304