## Sheet1
GAC | GAS | BET | Vt | Vmeso | Vmic | %C | %O | %N | Temp(K) | Pessure | Adsorp(mmol/g)
HCPB | H2 | 1299 | 1.01 | 0.63 | 0.38 | 93.54 | 6.46 |  | 77 | 0.02908947 | 1.848214
|  | 1299 | 1.01 | 0.63 | 0.38 | 93.54 | 6.46 |  | 77 | 0.1154254 | 3.294643
|  | 1299 | 1.01 | 0.63 | 0.38 | 93.54 | 6.46 |  | 77 | 0.2507984 | 4.258929
|  | 1299 | 1.01 | 0.63 | 0.38 | 93.54 | 6.46 |  | 77 | 0.4189176 | 5.142857
|  | 1299 | 1.01 | 0.63 | 0.38 | 93.54 | 6.46 |  | 77 | 0.5788457 | 6.026786
|  | 1299 | 1.01 | 0.63 | 0.38 | 93.54 | 6.46 |  | 77 | 0.7427779 | 6.508929
|  | 1299 | 1.01 | 0.63 | 0.38 | 93.54 | 6.46 |  | 77 | 0.9149013 | 6.991071
|  | 1299 | 1.01 | 0.63 | 0.38 | 93.54 | 6.46 |  | 77 | 1.123885 | 7.473214
CHCPB-K-600 |  | 2739 | 1.84 | 0.64 | 1.2 | 89.29 | 10.71 |  | 77 | 0.05408337 | 3.696429
|  | 2739 | 1.84 | 0.64 | 1.2 | 89.29 | 10.71 |  | 77 | 0.1158825 | 5.303571
|  | 2739 | 1.84 | 0.64 | 1.2 | 89.29 | 10.71 |  | 77 | 0.2352023 | 7.714286
|  | 2739 | 1.84 | 0.64 | 1.2 | 89.29 | 10.71 |  | 77 | 0.3789859 | 9.642857
|  | 2739 | 1.84 | 0.64 | 1.2 | 89.29 | 10.71 |  | 77 | 0.5595197 | 11.08929
|  | 2739 | 1.84 | 0.64 | 1.2 | 89.29 | 10.71 |  | 77 | 0.7481716 | 12.21429
|  | 2739 | 1.84 | 0.64 | 1.2 | 89.29 | 10.71 |  | 77 | 0.9204047 | 13.17857
|  | 2739 | 1.84 | 0.64 | 1.2 | 89.29 | 10.71 |  | 77 | 1.133593 | 14.14286
CHCPB-K-700 |  | 3101 | 1.84 | 0.41 | 1.4 | 91.21 | 8.79 |  | 77 | 0.05395539 | 3.133929
|  | 3101 | 1.84 | 0.41 | 1.4 | 91.21 | 8.79 |  | 77 | 0.144716 | 6.026786
|  | 3101 | 1.84 | 0.41 | 1.4 | 91.21 | 8.79 |  | 77 | 0.2885909 | 8.357143
|  | 3101 | 1.84 | 0.41 | 1.4 | 91.21 | 8.79 |  | 77 | 0.4324476 | 10.60714
|  | 3101 | 1.84 | 0.41 | 1.4 | 91.21 | 8.79 |  | 77 | 0.6336056 | 12.69643
|  | 3101 | 1.84 | 0.41 | 1.4 | 91.21 | 8.79 |  | 77 | 0.8223123 | 14.0625
|  | 3101 | 1.84 | 0.41 | 1.4 | 91.21 | 8.79 |  | 77 | 0.9946733 | 15.58929
|  | 3101 | 1.84 | 0.41 | 1.4 | 91.21 | 8.79 |  | 77 | 1.1218 | 16.3125
CHCPB-K-800 |  | 2772 | 1.65 | 0.41 | 1.24 | 93.55 | 6.45 |  | 77 | 0.02109946 | 2.732143
|  | 2772 | 1.65 | 0.41 | 1.24 | 93.55 | 6.45 |  | 77 | 0.08721355 | 5.303571
|  | 2772 | 1.65 | 0.41 | 1.24 | 93.55 | 6.45 |  | 77 | 0.1695271 | 7.071429
|  | 2772 | 1.65 | 0.41 | 1.24 | 93.55 | 6.45 |  | 77 | 0.2846051 | 8.839286
|  | 2772 | 1.65 | 0.41 | 1.24 | 93.55 | 6.45 |  | 77 | 0.3955144 | 10.28571
|  | 2772 | 1.65 | 0.41 | 1.24 | 93.55 | 6.45 |  | 77 | 0.5227328 | 11.41071
|  | 2772 | 1.65 | 0.41 | 1.24 | 93.55 | 6.45 |  | 77 | 0.744332 | 13.33929
|  | 2772 | 1.65 | 0.41 | 1.24 | 93.55 | 6.45 |  | 77 | 0.9370795 | 14.46429
|  | 2772 | 1.65 | 0.41 | 1.24 | 93.55 | 6.45 |  | 77 | 1.121599 | 15.42857
HCPB | CO2 | 1299 | 1.01 | 0.63 | 0.38 | 93.54 | 6.46 |  | 273 | 0.04949803 | 0.3561693
|  | 1299 | 1.01 | 0.63 | 0.38 | 93.54 | 6.46 |  | 273 | 0.1812884 | 0.9080992
|  | 1299 | 1.01 | 0.63 | 0.38 | 93.54 | 6.46 |  | 273 | 0.3088697 | 1.266367
|  | 1299 | 1.01 | 0.63 | 0.38 | 93.54 | 6.46 |  | 273 | 0.4734875 | 1.722406
|  | 1299 | 1.01 | 0.63 | 0.38 | 93.54 | 6.46 |  | 273 | 0.6545605 | 2.211144
|  | 1299 | 1.01 | 0.63 | 0.38 | 93.54 | 6.46 |  | 273 | 0.8519395 | 2.442256
|  | 1299 | 1.01 | 0.63 | 0.38 | 93.54 | 6.46 |  | 273 | 0.9794545 | 2.671491
|  | 1299 | 1.01 | 0.63 | 0.38 | 93.54 | 6.46 |  | 273 | 1.119249 | 2.804281
CHCPB-K-600 |  | 2739 | 1.84 | 0.64 | 1.2 | 89.29 | 10.71 |  | 273 | 0.0661189 | 0.7114548
|  | 2739 | 1.84 | 0.64 | 1.2 | 89.29 | 10.71 |  | 273 | 0.1816033 | 1.521011
|  | 2739 | 1.84 | 0.64 | 1.2 | 89.29 | 10.71 |  | 273 | 0.3547387 | 2.557923
|  | 2739 | 1.84 | 0.64 | 1.2 | 89.29 | 10.71 |  | 273 | 0.4825022 | 3.271035
|  | 2739 | 1.84 | 0.64 | 1.2 | 89.29 | 10.71 |  | 273 | 0.6555714 | 4.178913
|  | 2739 | 1.84 | 0.64 | 1.2 | 89.29 | 10.71 |  | 273 | 0.7956142 | 4.795581
|  | 2739 | 1.84 | 0.64 | 1.2 | 89.29 | 10.71 |  | 273 | 0.9397666 | 5.412359
|  | 2739 | 1.84 | 0.64 | 1.2 | 89.29 | 10.71 |  | 273 | 1.11678 | 5.997763
CHCPB-K-700 |  | 3101 | 1.84 | 0.41 | 1.4 | 91.21 | 8.79 |  | 273 | 0.09919492 | 1.099441
|  | 3101 | 1.84 | 0.41 | 1.4 | 91.21 | 8.79 |  | 273 | 0.2518152 | 2.200318
|  | 3101 | 1.84 | 0.41 | 1.4 | 91.21 | 8.79 |  | 273 | 0.387881 | 3.074943
|  | 3101 | 1.84 | 0.41 | 1.4 | 91.21 | 8.79 |  | 273 | 0.548588 | 3.917973
|  | 3101 | 1.84 | 0.41 | 1.4 | 91.21 | 8.79 |  | 273 | 0.7010923 | 4.79304
|  | 3101 | 1.84 | 0.41 | 1.4 | 91.21 | 8.79 |  | 273 | 0.8699689 | 5.539515
|  | 3101 | 1.84 | 0.41 | 1.4 | 91.21 | 8.79 |  | 273 | 0.9935897 | 6.188
|  | 3101 | 1.84 | 0.41 | 1.4 | 91.21 | 8.79 |  | 273 | 1.121237 | 6.675302
CHCPB-K-800 |  | 2772 | 1.65 | 0.41 | 1.24 | 93.55 | 6.45 |  | 273 | 0.07014569 | 0.5502727
|  | 2772 | 1.65 | 0.41 | 1.24 | 93.55 | 6.45 |  | 273 | 0.1526369 | 1.133135
|  | 2772 | 1.65 | 0.41 | 1.24 | 93.55 | 6.45 |  | 273 | 0.268055 | 1.813657
|  | 2772 | 1.65 | 0.41 | 1.24 | 93.55 | 6.45 |  | 273 | 0.3998453 | 2.365587
|  | 2772 | 1.65 | 0.41 | 1.24 | 93.55 | 6.45 |  | 273 | 0.5604861 | 3.079583
|  | 2772 | 1.65 | 0.41 | 1.24 | 93.55 | 6.45 |  | 273 | 0.7293461 | 3.7938
|  | 2772 | 1.65 | 0.41 | 1.24 | 93.55 | 6.45 |  | 273 | 0.910502 | 4.443831
|  | 2772 | 1.65 | 0.41 | 1.24 | 93.55 | 6.45 |  | 273 | 1.116332 | 5.126783
HCPB | Methane | 1299 | 1.01 | 0.63 | 0.38 | 93.54 | 6.46 |  | 273 | 0.05483304 | 0.06834826
|  | 1299 | 1.01 | 0.63 | 0.38 | 93.54 | 6.46 |  | 273 | 0.170826 | 0.2049845
|  | 1299 | 1.01 | 0.63 | 0.38 | 93.54 | 6.46 |  | 273 | 0.28471 | 0.2729828
|  | 1299 | 1.01 | 0.63 | 0.38 | 93.54 | 6.46 |  | 273 | 0.4239016 | 0.4026213
|  | 1299 | 1.01 | 0.63 | 0.38 | 93.54 | 6.46 |  | 273 | 0.5504394 | 0.5254672
|  | 1299 | 1.01 | 0.63 | 0.38 | 93.54 | 6.46 |  | 273 | 0.7339192 | 0.6617173
|  | 1299 | 1.01 | 0.63 | 0.38 | 93.54 | 6.46 |  | 273 | 0.8815466 | 0.7501176
|  | 1299 | 1.01 | 0.63 | 0.38 | 93.54 | 6.46 |  | 273 | 1.014411 | 0.8523324
|  | 1299 | 1.01 | 0.63 | 0.38 | 93.54 | 6.46 |  | 273 | 1.121968 | 0.899772
CHCPB-K-600 |  | 2739 | 1.84 | 0.64 | 1.2 | 89.29 | 10.71 |  | 273 | 0.056942 | 0.191906
|  | 2739 | 1.84 | 0.64 | 1.2 | 89.29 | 10.71 |  | 273 | 0.1623902 | 0.5002272
|  | 2739 | 1.84 | 0.64 | 1.2 | 89.29 | 10.71 |  | 273 | 0.2530756 | 0.7262531
|  | 2739 | 1.84 | 0.64 | 1.2 | 89.29 | 10.71 |  | 273 | 0.3564148 | 0.9590715
|  | 2739 | 1.84 | 0.64 | 1.2 | 89.29 | 10.71 |  | 273 | 0.4850615 | 1.246665
|  | 2739 | 1.84 | 0.64 | 1.2 | 89.29 | 10.71 |  | 273 | 0.6094903 | 1.493093
|  | 2739 | 1.84 | 0.64 | 1.2 | 89.29 | 10.71 |  | 273 | 0.742355 | 1.732607
|  | 2739 | 1.84 | 0.64 | 1.2 | 89.29 | 10.71 |  | 273 | 0.8541301 | 1.951647
|  | 2739 | 1.84 | 0.64 | 1.2 | 89.29 | 10.71 |  | 273 | 0.9869947 | 2.163702
|  | 2739 | 1.84 | 0.64 | 1.2 | 89.29 | 10.71 |  | 273 | 1.115641 | 2.348321
CHCPB-K-700 |  | 3101 | 1.84 | 0.41 | 1.4 | 91.21 | 8.79 |  | 273 | 0.0400703 | 0.1439476
|  | 3101 | 1.84 | 0.41 | 1.4 | 91.21 | 8.79 |  | 273 | 0.1223199 | 0.4249416
|  | 3101 | 1.84 | 0.41 | 1.4 | 91.21 | 8.79 |  | 273 | 0.2404218 | 0.8018403
|  | 3101 | 1.84 | 0.41 | 1.4 | 91.21 | 8.79 |  | 273 | 0.3247803 | 1.041632
|  | 3101 | 1.84 | 0.41 | 1.4 | 91.21 | 8.79 |  | 273 | 0.4365554 | 1.343052
|  | 3101 | 1.84 | 0.41 | 1.4 | 91.21 | 8.79 |  | 273 | 0.5546573 | 1.623841
|  | 3101 | 1.84 | 0.41 | 1.4 | 91.21 | 8.79 |  | 273 | 0.6664323 | 1.884071
|  | 3101 | 1.84 | 0.41 | 1.4 | 91.21 | 8.79 |  | 273 | 0.7929701 | 2.137352
|  | 3101 | 1.84 | 0.41 | 1.4 | 91.21 | 8.79 |  | 273 | 0.9279438 | 2.404314
|  | 3101 | 1.84 | 0.41 | 1.4 | 91.21 | 8.79 |  | 273 | 1.033392 | 2.616526
|  | 3101 | 1.84 | 0.41 | 1.4 | 91.21 | 8.79 |  | 273 | 1.115641 | 2.73276
CHCPB-K-800 |  | 2772 | 1.65 | 0.41 | 1.24 | 93.55 | 6.45 |  | 273 | 0.03374341 | 0.09592886
|  | 2772 | 1.65 | 0.41 | 1.24 | 93.55 | 6.45 |  | 273 | 0.1033392 | 0.3083454
|  | 2772 | 1.65 | 0.41 | 1.24 | 93.55 | 6.45 |  | 273 | 0.1792619 | 0.5001307
|  | 2772 | 1.65 | 0.41 | 1.24 | 93.55 | 6.45 |  | 273 | 0.2783831 | 0.7329733
|  | 2772 | 1.65 | 0.41 | 1.24 | 93.55 | 6.45 |  | 273 | 0.3964851 | 0.9794372
|  | 2772 | 1.65 | 0.41 | 1.24 | 93.55 | 6.45 |  | 273 | 0.5188049 | 1.212147
|  | 2772 | 1.65 | 0.41 | 1.24 | 93.55 | 6.45 |  | 273 | 0.6432337 | 1.431115
|  | 2772 | 1.65 | 0.41 | 1.24 | 93.55 | 6.45 |  | 273 | 0.7739895 | 1.670641
|  | 2772 | 1.65 | 0.41 | 1.24 | 93.55 | 6.45 |  | 273 | 0.9173989 | 1.882636
|  | 2772 | 1.65 | 0.41 | 1.24 | 93.55 | 6.45 |  | 273 | 1.027065 | 2.053633
|  | 2772 | 1.65 | 0.41 | 1.24 | 93.55 | 6.45 |  | 273 | 1.11775 | 2.176684