## Sheet1
GAC | GAS | BET | Vt | Vmeso | Vmic | %C | %O | %N | Temp(K) | Pessure | Adsorp(mmol/g)
CX16AOXI | H2 | 1603 | 1.5 | 0.85 | 0.65 |  |  |  | 298 | 9.463722 | 0.4966499
|  | 1603 | 1.5 | 0.85 | 0.65 |  |  |  | 298 | 20.18927 | 0.9768751
|  | 1603 | 1.5 | 0.85 | 0.65 |  |  |  | 298 | 31.8612 | 1.424121
|  | 1603 | 1.5 | 0.85 | 0.65 |  |  |  | 298 | 56.46688 | 2.285658
|  | 1603 | 1.5 | 0.85 | 0.65 |  |  |  | 298 | 78.5489 | 3.014756
|  | 1603 | 1.5 | 0.85 | 0.65 |  |  |  | 298 | 119.5584 | 4.042939
|  | 1603 | 1.5 | 0.85 | 0.65 |  |  |  | 298 | 157.4132 | 4.674166
|  | 1603 | 1.5 | 0.85 | 0.65 |  |  |  | 298 | 183.9117 | 5.039993
|  | 1603 | 1.5 | 0.85 | 0.65 |  |  |  | 298 | 196.2145 | 5.206299
CX45AOXS |  | 1727 | 2.29 | 1.62 | 0.67 |  |  |  | 77 | 1.15872 | 9.993706
|  | 1727 | 2.29 | 1.62 | 0.67 |  |  |  | 77 | 2.114558 | 12.17212
|  | 1727 | 2.29 | 1.62 | 0.67 |  |  |  | 77 | 4.276918 | 14.45854
|  | 1727 | 2.29 | 1.62 | 0.67 |  |  |  | 77 | 6.375421 | 16.51545
|  | 1727 | 2.29 | 1.62 | 0.67 |  |  |  | 77 | 10.05957 | 17.52876
|  | 1727 | 2.29 | 1.62 | 0.67 |  |  |  | 77 | 14.8862 | 18.30562
|  | 1727 | 2.29 | 1.62 | 0.67 |  |  |  | 77 | 20.09287 | 18.50558
|  | 1727 | 2.29 | 1.62 | 0.67 |  |  |  | 77 | 29.87165 | 19.13903
CX16AOXI |  | 1603 | 1.5 | 0.85 | 0.65 |  |  |  | 77 | 9.105181 | 0.518732
|  | 1603 | 1.5 | 0.85 | 0.65 |  |  |  | 77 | 30.14129 | 1.440922
|  | 1603 | 1.5 | 0.85 | 0.65 |  |  |  | 77 | 59.34066 | 2.536023
|  | 1603 | 1.5 | 0.85 | 0.65 |  |  |  | 77 | 90.73783 | 3.458213
|  | 1603 | 1.5 | 0.85 | 0.65 |  |  |  | 77 | 118.3673 | 4.149856
|  | 1603 | 1.5 | 0.85 | 0.65 |  |  |  | 77 | 148.8226 | 4.668588
|  | 1603 | 1.5 | 0.85 | 0.65 |  |  |  | 77 | 174.2543 | 5.014409
|  | 1603 | 1.5 | 0.85 | 0.65 |  |  |  | 77 | 195.2904 | 5.302594