## Sheet1
GAC | GAS | BET | Vt | Vmeso | Vmic | %C | %O | %N | Temp(K) | Pessure | Adsorp(mmol/g)
BCA | H2 | 419 | 0.196 | 0.044 | 0.152 |  |  |  | 77 | 0.02396166 | 0.7056523
|  | 419 | 0.196 | 0.044 | 0.152 |  |  |  | 77 | 0.05271565 | 1.288307
|  | 419 | 0.196 | 0.044 | 0.152 |  |  |  | 77 | 0.1022364 | 1.962462
|  | 419 | 0.196 | 0.044 | 0.152 |  |  |  | 77 | 0.1677316 | 2.390426
|  | 419 | 0.196 | 0.044 | 0.152 |  |  |  | 77 | 0.2571885 | 2.725516
|  | 419 | 0.196 | 0.044 | 0.152 |  |  |  | 77 | 0.3514377 | 3.091172
|  | 419 | 0.196 | 0.044 | 0.152 |  |  |  | 77 | 0.4616613 | 3.333487
|  | 419 | 0.196 | 0.044 | 0.152 |  |  |  | 77 | 0.5878594 | 3.667449
|  | 419 | 0.196 | 0.044 | 0.152 |  |  |  | 77 | 0.7060703 | 3.940231
|  | 419 | 0.196 | 0.044 | 0.152 |  |  |  | 77 | 0.8386581 | 4.212572
|  | 419 | 0.196 | 0.044 | 0.152 |  |  |  | 77 | 0.9744409 | 4.423389
K-700-BCA |  | 945 | 0.404 | 0.057 | 0.347 |  |  |  | 77 | 0.01757188 | 1.596512
|  | 945 | 0.404 | 0.057 | 0.347 |  |  |  | 77 | 0.03833866 | 2.578675
|  | 945 | 0.404 | 0.057 | 0.347 |  |  |  | 77 | 0.05750799 | 3.376612
|  | 945 | 0.404 | 0.057 | 0.347 |  |  |  | 77 | 0.09584665 | 4.327523
|  | 945 | 0.404 | 0.057 | 0.347 |  |  |  | 77 | 0.172524 | 5.369394
|  | 945 | 0.404 | 0.057 | 0.347 |  |  |  | 77 | 0.2555911 | 6.196081
|  | 945 | 0.404 | 0.057 | 0.347 |  |  |  | 77 | 0.3482428 | 6.715349
|  | 945 | 0.404 | 0.057 | 0.347 |  |  |  | 77 | 0.5047923 | 7.539779
|  | 945 | 0.404 | 0.057 | 0.347 |  |  |  | 77 | 0.6501597 | 8.057428
|  | 945 | 0.404 | 0.057 | 0.347 |  |  |  | 77 | 0.7827476 | 8.575468
|  | 945 | 0.404 | 0.057 | 0.347 |  |  |  | 77 | 0.9009585 | 8.940388
|  | 945 | 0.404 | 0.057 | 0.347 |  |  |  | 77 | 0.985623 | 9.214201
K-800-BCA |  | 1428 | 0.688 | 0.189 | 0.499 |  |  |  | 77 | 0.02715655 | 2.425456
|  | 1428 | 0.688 | 0.189 | 0.499 |  |  |  | 77 | 0.04632588 | 3.653368
|  | 1428 | 0.688 | 0.189 | 0.499 |  |  |  | 77 | 0.0686901 | 4.696908
|  | 1428 | 0.688 | 0.189 | 0.499 |  |  |  | 77 | 0.09744409 | 5.648113
|  | 1428 | 0.688 | 0.189 | 0.499 |  |  |  | 77 | 0.1389776 | 6.445363
|  | 1428 | 0.688 | 0.189 | 0.499 |  |  |  | 77 | 0.2140575 | 7.517996
|  | 1428 | 0.688 | 0.189 | 0.499 |  |  |  | 77 | 0.2779553 | 8.468122
|  | 1428 | 0.688 | 0.189 | 0.499 |  |  |  | 77 | 0.3674121 | 9.2639
|  | 1428 | 0.688 | 0.189 | 0.499 |  |  |  | 77 | 0.5127796 | 10.27295
|  | 1428 | 0.688 | 0.189 | 0.499 |  |  |  | 77 | 0.6309904 | 11.03713
|  | 1428 | 0.688 | 0.189 | 0.499 |  |  |  | 77 | 0.7380192 | 11.58667
|  | 1428 | 0.688 | 0.189 | 0.499 |  |  |  | 77 | 0.8354633 | 12.04437
|  | 1428 | 0.688 | 0.189 | 0.499 |  |  |  | 77 | 0.9217252 | 12.5024
|  | 1428 | 0.688 | 0.189 | 0.499 |  |  |  | 77 | 0.985623 | 12.62329
K-900-BCA |  | 1753 | 1.229 | 0.547 | 0.682 |  |  |  | 77 | 0.00798722 | 1.934644
|  | 1753 | 1.229 | 0.547 | 0.682 |  |  |  | 77 | 0.02396166 | 3.039805
|  | 1753 | 1.229 | 0.547 | 0.682 |  |  |  | 77 | 0.04952077 | 4.175383
|  | 1753 | 1.229 | 0.547 | 0.682 |  |  |  | 77 | 0.08785942 | 5.464132
|  | 1753 | 1.229 | 0.547 | 0.682 |  |  |  | 77 | 0.1533546 | 6.782759
|  | 1753 | 1.229 | 0.547 | 0.682 |  |  |  | 77 | 0.1932907 | 7.641484
|  | 1753 | 1.229 | 0.547 | 0.682 |  |  |  | 77 | 0.2571885 | 8.622322
|  | 1753 | 1.229 | 0.547 | 0.682 |  |  |  | 77 | 0.3498403 | 9.571565
|  | 1753 | 1.229 | 0.547 | 0.682 |  |  |  | 77 | 0.4456869 | 10.27501
|  | 1753 | 1.229 | 0.547 | 0.682 |  |  |  | 77 | 0.5399361 | 10.9785
|  | 1753 | 1.229 | 0.547 | 0.682 |  |  |  | 77 | 0.6501597 | 11.77364
|  | 1753 | 1.229 | 0.547 | 0.682 |  |  |  | 77 | 0.7555911 | 12.35394
|  | 1753 | 1.229 | 0.547 | 0.682 |  |  |  | 77 | 0.8610224 | 12.93424
|  | 1753 | 1.229 | 0.547 | 0.682 |  |  |  | 77 | 0.9776358 | 13.5142