## Sheet1
GAC | GAS | BET | Vt | Vmeso | Vmic | %C | %O | %N | Temp(K) | Pessure | Adsorp(mmol/g)
MR-1/2 | H2 | 2147 | 0.894 | 0.132 | 0.762 |  |  |  | 77 | 0.03006263 | 2.727273
|  | 2147 | 0.894 | 0.132 | 0.762 |  |  |  | 77 | 0.0651357 | 4.121212
|  | 2147 | 0.894 | 0.132 | 0.762 |  |  |  | 77 | 0.1427975 | 5.909091
|  | 2147 | 0.894 | 0.132 | 0.762 |  |  |  | 77 | 0.2455115 | 7.393939
|  | 2147 | 0.894 | 0.132 | 0.762 |  |  |  | 77 | 0.3958246 | 8.939394
|  | 2147 | 0.894 | 0.132 | 0.762 |  |  |  | 77 | 0.606263 | 10.27273
|  | 2147 | 0.894 | 0.132 | 0.762 |  |  |  | 77 | 0.8066806 | 11.12121
|  | 2147 | 0.894 | 0.132 | 0.762 |  |  |  | 77 | 0.9344468 | 11.63636
|  | 2147 | 0.894 | 0.132 | 0.762 |  |  |  | 77 | 1.012109 | 11.87879
MR-1/4 |  | 2647 | 1.512 | 0.557 | 0.955 |  |  |  | 77 | 0.03006263 | 2.242424
|  | 2647 | 1.512 | 0.557 | 0.955 |  |  |  | 77 | 0.06263048 | 3.393939
|  | 2647 | 1.512 | 0.557 | 0.955 |  |  |  | 77 | 0.1202505 | 4.818182
|  | 2647 | 1.512 | 0.557 | 0.955 |  |  |  | 77 | 0.1929019 | 6.181818
|  | 2647 | 1.512 | 0.557 | 0.955 |  |  |  | 77 | 0.2906054 | 7.575758
|  | 2647 | 1.512 | 0.557 | 0.955 |  |  |  | 77 | 0.4208768 | 8.757576
|  | 2647 | 1.512 | 0.557 | 0.955 |  |  |  | 77 | 0.5361169 | 9.787879
|  | 2647 | 1.512 | 0.557 | 0.955 |  |  |  | 77 | 0.7064718 | 10.78788
|  | 2647 | 1.512 | 0.557 | 0.955 |  |  |  | 77 | 0.8643006 | 11.60606
|  | 2647 | 1.512 | 0.557 | 0.955 |  |  |  | 77 | 1.037161 | 12.33333
MR-1/2 |  | 2147 | 0.894 | 0.132 | 0.762 |  |  |  | 298 | 1.031388 | 0.06730769
|  | 2147 | 0.894 | 0.132 | 0.762 |  |  |  | 298 | 9.743811 | 0.5721154
|  | 2147 | 0.894 | 0.132 | 0.762 |  |  |  | 298 | 15.59571 | 0.7932692
|  | 2147 | 0.894 | 0.132 | 0.762 |  |  |  | 298 | 20.8729 | 1.014423
|  | 2147 | 0.894 | 0.132 | 0.762 |  |  |  | 298 | 50.48254 | 2.004808
MR-1/3 |  | 2541 | 1.258 | 0.362 | 0.896 |  |  |  | 298 | 1.809963 | 0.09813084
|  | 2541 | 1.258 | 0.362 | 0.896 |  |  |  | 298 | 5.198015 | 0.2196262
|  | 2541 | 1.258 | 0.362 | 0.896 |  |  |  | 298 | 9.839491 | 0.5093458
|  | 2541 | 1.258 | 0.362 | 0.896 |  |  |  | 298 | 20.80174 | 0.9859813
|  | 2541 | 1.258 | 0.362 | 0.896 |  |  |  | 298 | 49.03396 | 1.981308
MR-1/4 |  | 2647 | 1.512 | 0.557 | 0.955 |  |  |  | 298 | 1.027706 | 0.06664863
|  | 2647 | 1.512 | 0.557 | 0.955 |  |  |  | 298 | 5.359307 | 0.3045094
|  | 2647 | 1.512 | 0.557 | 0.955 |  |  |  | 298 | 10.48788 | 0.5756403
|  | 2647 | 1.512 | 0.557 | 0.955 |  |  |  | 298 | 15.4987 | 0.7990801
|  | 2647 | 1.512 | 0.557 | 0.955 |  |  |  | 298 | 20.51039 | 1.032062
|  | 2647 | 1.512 | 0.557 | 0.955 |  |  |  | 298 | 50.11126 | 2.25827