## Sheet1
GAC | GAS | BET | Vt | Vmeso | Vmic | %C | %O | %N | Temp(K) | Pessure | Adsorp(mmol/g)
PDAC | H2 | 2193 | 0.995 | 0.051 | 0.944 |  |  |  | 77 | 0.0110935 | 1.721834
|  | 2193 | 0.995 | 0.051 | 0.944 |  |  |  | 77 | 0.01901743 | 2.869736
|  | 2193 | 0.995 | 0.051 | 0.944 |  |  |  | 77 | 0.03961965 | 3.918154
|  | 2193 | 0.995 | 0.051 | 0.944 |  |  |  | 77 | 0.07131537 | 5.0916
|  | 2193 | 0.995 | 0.051 | 0.944 |  |  |  | 77 | 0.1299525 | 6.465318
|  | 2193 | 0.995 | 0.051 | 0.944 |  |  |  | 77 | 0.2028526 | 7.664742
|  | 2193 | 0.995 | 0.051 | 0.944 |  |  |  | 77 | 0.3042789 | 8.914777
|  | 2193 | 0.995 | 0.051 | 0.944 |  |  |  | 77 | 0.4041204 | 9.815472
|  | 2193 | 0.995 | 0.051 | 0.944 |  |  |  | 77 | 0.5103011 | 10.51672
|  | 2193 | 0.995 | 0.051 | 0.944 |  |  |  | 77 | 0.614897 | 11.09319
|  | 2193 | 0.995 | 0.051 | 0.944 |  |  |  | 77 | 0.7464342 | 11.69527
|  | 2193 | 0.995 | 0.051 | 0.944 |  |  |  | 77 | 0.8637084 | 12.0974
|  | 2193 | 0.995 | 0.051 | 0.944 |  |  |  | 77 | 0.9762282 | 12.39961
|  | 2193 | 0.995 | 0.051 | 0.944 |  |  |  | 90 | 0.01901743 | 0.9735284
|  | 2193 | 0.995 | 0.051 | 0.944 |  |  |  | 90 | 0.05229794 | 1.648011
|  | 2193 | 0.995 | 0.051 | 0.944 |  |  |  | 90 | 0.1014263 | 2.622291
|  | 2193 | 0.995 | 0.051 | 0.944 |  |  |  | 90 | 0.1473851 | 3.346991
|  | 2193 | 0.995 | 0.051 | 0.944 |  |  |  | 90 | 0.2044374 | 3.972167
|  | 2193 | 0.995 | 0.051 | 0.944 |  |  |  | 90 | 0.2805071 | 4.597817
|  | 2193 | 0.995 | 0.051 | 0.944 |  |  |  | 90 | 0.3708399 | 5.298674
|  | 2193 | 0.995 | 0.051 | 0.944 |  |  |  | 90 | 0.451664 | 5.799692
|  | 2193 | 0.995 | 0.051 | 0.944 |  |  |  | 90 | 0.5546751 | 6.450965
|  | 2193 | 0.995 | 0.051 | 0.944 |  |  |  | 90 | 0.6719493 | 6.927943
|  | 2193 | 0.995 | 0.051 | 0.944 |  |  |  | 90 | 0.7876387 | 7.429831
|  | 2193 | 0.995 | 0.051 | 0.944 |  |  |  | 90 | 0.8969889 | 7.806811
|  | 2193 | 0.995 | 0.051 | 0.944 |  |  |  | 90 | 1.007924 | 8.08403
|  | 2193 | 0.995 | 0.051 | 0.944 |  |  |  | 100 | 0.022187 | 0.3997552
|  | 2193 | 0.995 | 0.051 | 0.944 |  |  |  | 100 | 0.08240887 | 1.224611
|  | 2193 | 0.995 | 0.051 | 0.944 |  |  |  | 100 | 0.1521395 | 1.924954
|  | 2193 | 0.995 | 0.051 | 0.944 |  |  |  | 100 | 0.2377179 | 2.550841
|  | 2193 | 0.995 | 0.051 | 0.944 |  |  |  | 100 | 0.3486529 | 3.202312
|  | 2193 | 0.995 | 0.051 | 0.944 |  |  |  | 100 | 0.4801902 | 3.829346
|  | 2193 | 0.995 | 0.051 | 0.944 |  |  |  | 100 | 0.6133122 | 4.35662
|  | 2193 | 0.995 | 0.051 | 0.944 |  |  |  | 100 | 0.7147385 | 4.683501
|  | 2193 | 0.995 | 0.051 | 0.944 |  |  |  | 100 | 0.8399366 | 5.035927
|  | 2193 | 0.995 | 0.051 | 0.944 |  |  |  | 100 | 0.9445325 | 5.362888
|  | 2193 | 0.995 | 0.051 | 0.944 |  |  |  | 100 | 1.017433 | 5.539357
PDAC |  | 2193 | 0.995 | 0.051 | 0.944 |  |  |  | 77 | 0.8695652 | 14.3067
|  | 2193 | 0.995 | 0.051 | 0.944 |  |  |  | 77 | 1.73913 | 17.14621
|  | 2193 | 0.995 | 0.051 | 0.944 |  |  |  | 77 | 4.47205 | 20.16307
|  | 2193 | 0.995 | 0.051 | 0.944 |  |  |  | 77 | 7.453416 | 22.13794
|  | 2193 | 0.995 | 0.051 | 0.944 |  |  |  | 77 | 12.29814 | 23.59517
|  | 2193 | 0.995 | 0.051 | 0.944 |  |  |  | 77 | 19.00621 | 24.88225
|  | 2193 | 0.995 | 0.051 | 0.944 |  |  |  | 77 | 26.08696 | 25.70673
|  | 2193 | 0.995 | 0.051 | 0.944 |  |  |  | 77 | 34.16149 | 26.35939
|  | 2193 | 0.995 | 0.051 | 0.944 |  |  |  | 77 | 42.85714 | 26.89741
|  | 2193 | 0.995 | 0.051 | 0.944 |  |  |  | 77 | 51.67702 | 27.31984
|  | 2193 | 0.995 | 0.051 | 0.944 |  |  |  | 77 | 59.00621 | 27.50773
YP80F |  | 1889 | 1.11 | 0.181 | 0.929 |  |  |  | 77 | 0.9937888 | 11.93242
|  | 1889 | 1.11 | 0.181 | 0.929 |  |  |  | 77 | 2.484472 | 14.42565
|  | 1889 | 1.11 | 0.181 | 0.929 |  |  |  | 77 | 4.720497 | 16.39907
|  | 1889 | 1.11 | 0.181 | 0.929 |  |  |  | 77 | 7.826087 | 18.20044
|  | 1889 | 1.11 | 0.181 | 0.929 |  |  |  | 77 | 11.5528 | 19.59759
|  | 1889 | 1.11 | 0.181 | 0.929 |  |  |  | 77 | 19.37888 | 21.11849
|  | 1889 | 1.11 | 0.181 | 0.929 |  |  |  | 77 | 29.06832 | 22.00592
|  | 1889 | 1.11 | 0.181 | 0.929 |  |  |  | 77 | 38.26087 | 22.77657
|  | 1889 | 1.11 | 0.181 | 0.929 |  |  |  | 77 | 45.71429 | 22.90678
|  | 1889 | 1.11 | 0.181 | 0.929 |  |  |  | 77 | 51.42857 | 22.80199