## Sheet1
GAC | GAS | BET | Vt | Vmeso | Vmic | %C | %O | %N | Temp(K) | Pessure | Adsorp(mmol/g)
C1 | H2 | 3012 | 1.7 | 0.72 | 0.98 |  |  |  | 77 | 0.006881365 | 2.042351
|  | 3012 | 1.7 | 0.72 | 0.98 |  |  |  | 77 | 0.03620429 | 3.357478
|  | 3012 | 1.7 | 0.72 | 0.98 |  |  |  | 77 | 0.1038912 | 5.14284
|  | 3012 | 1.7 | 0.72 | 0.98 |  |  |  | 77 | 0.1845225 | 6.247704
|  | 3012 | 1.7 | 0.72 | 0.98 |  |  |  | 77 | 0.2974949 | 7.282778
|  | 3012 | 1.7 | 0.72 | 0.98 |  |  |  | 77 | 0.4390257 | 8.294936
|  | 3012 | 1.7 | 0.72 | 0.98 |  |  |  | 77 | 0.5631585 | 8.860744
|  | 3012 | 1.7 | 0.72 | 0.98 |  |  |  | 77 | 0.7063258 | 9.403451
|  | 3012 | 1.7 | 0.72 | 0.98 |  |  |  | 77 | 0.8455896 | 9.781762
|  | 3012 | 1.7 | 0.72 | 0.98 |  |  |  | 77 | 0.9866509 | 9.972315
|  | 3012 | 1.7 | 0.72 | 0.98 |  |  |  | 77 | 1.192475 | 10.16413
C2 |  | 2080 | 0.9 | 0.13 | 0.77 |  |  |  | 77 | 0.01437977 | 1.83123
|  | 2080 | 0.9 | 0.13 | 0.77 |  |  |  | 77 | 0.04551359 | 2.982074
|  | 2080 | 0.9 | 0.13 | 0.77 |  |  |  | 77 | 0.1071776 | 4.227411
|  | 2080 | 0.9 | 0.13 | 0.77 |  |  |  | 77 | 0.1953878 | 5.262001
|  | 2080 | 0.9 | 0.13 | 0.77 |  |  |  | 77 | 0.3101711 | 6.132791
|  | 2080 | 0.9 | 0.13 | 0.77 |  |  |  | 77 | 0.4705888 | 6.863628
|  | 2080 | 0.9 | 0.13 | 0.77 |  |  |  | 77 | 0.6117842 | 7.288926
|  | 2080 | 0.9 | 0.13 | 0.77 |  |  |  | 77 | 0.7300417 | 7.572929
|  | 2080 | 0.9 | 0.13 | 0.77 |  |  |  | 77 | 0.9073743 | 7.905037
|  | 2080 | 0.9 | 0.13 | 0.77 |  |  |  | 77 | 1.048369 | 7.978217
|  | 2080 | 0.9 | 0.13 | 0.77 |  |  |  | 77 | 1.193199 | 8.098421
C3 |  | 1006 | 0.5 | 0.24 | 0.26 |  |  |  | 77 | 0.008880046 | 2.206709
|  | 1006 | 0.5 | 0.24 | 0.26 |  |  |  | 77 | 0.07849853 | 4.039057
|  | 1006 | 0.5 | 0.24 | 0.26 |  |  |  | 77 | 0.1703305 | 4.745079
|  | 1006 | 0.5 | 0.24 | 0.26 |  |  |  | 77 | 0.3174147 | 5.475656
|  | 1006 | 0.5 | 0.24 | 0.26 |  |  |  | 77 | 0.4832918 | 5.760591
|  | 1006 | 0.5 | 0.24 | 0.26 |  |  |  | 77 | 0.639645 | 6.045339
|  | 1006 | 0.5 | 0.24 | 0.26 |  |  |  | 77 | 0.7997138 | 6.165841
|  | 1006 | 0.5 | 0.24 | 0.26 |  |  |  | 77 | 0.9311707 | 6.215361
|  | 1006 | 0.5 | 0.24 | 0.26 |  |  |  | 77 | 1.06075 | 6.311793
|  | 1006 | 0.5 | 0.24 | 0.26 |  |  |  | 77 | 1.190275 | 6.314326
C4 |  | 606 | 0.3 | 0.06 | 0.24 |  |  |  | 77 | 0.008075208 | 0.7982428
|  | 606 | 0.3 | 0.06 | 0.24 |  |  |  | 77 | 0.03310567 | 1.268216
|  | 606 | 0.3 | 0.06 | 0.24 |  |  |  | 77 | 0.1174259 | 2.161884
|  | 606 | 0.3 | 0.06 | 0.24 |  |  |  | 77 | 0.2149186 | 2.77412
|  | 606 | 0.3 | 0.06 | 0.24 |  |  |  | 77 | 0.359937 | 3.222966
|  | 606 | 0.3 | 0.06 | 0.24 |  |  |  | 77 | 0.5220179 | 3.531301
|  | 606 | 0.3 | 0.06 | 0.24 |  |  |  | 77 | 0.6726031 | 3.72204
|  | 606 | 0.3 | 0.06 | 0.24 |  |  |  | 77 | 0.8364681 | 3.819142
|  | 606 | 0.3 | 0.06 | 0.24 |  |  |  | 77 | 1.004129 | 3.892845
|  | 606 | 0.3 | 0.06 | 0.24 |  |  |  | 77 | 1.116511 | 3.895043
|  | 606 | 0.3 | 0.06 | 0.24 |  |  |  | 77 | 1.200309 | 3.873208
C5 |  | 1069 | 1 | 0.9 | 0.1 |  |  |  | 77 | 0.007873998 | 0.4461262
|  | 1069 | 1 | 0.9 | 0.1 |  |  |  | 77 | 0.0366872 | 0.869225
|  | 1069 | 1 | 0.9 | 0.1 |  |  |  | 77 | 0.1056216 | 1.504376
|  | 1069 | 1 | 0.9 | 0.1 |  |  |  | 77 | 0.2087884 | 2.046301
|  | 1069 | 1 | 0.9 | 0.1 |  |  |  | 77 | 0.3672342 | 2.659729
|  | 1069 | 1 | 0.9 | 0.1 |  |  |  | 77 | 0.5407975 | 3.062185
|  | 1069 | 1 | 0.9 | 0.1 |  |  |  | 77 | 0.7256687 | 3.253595
|  | 1069 | 1 | 0.9 | 0.1 |  |  |  | 77 | 0.912418 | 3.398093
|  | 1069 | 1 | 0.9 | 0.1 |  |  |  | 77 | 1.043888 | 3.471087
|  | 1069 | 1 | 0.9 | 0.1 |  |  |  | 77 | 1.182911 | 3.426858