## Sheet1
GAC | GAS | BET | Vt | Vmeso | Vmic | %C | %O | %N | Temp(K) | Pessure | Adsorp(mmol/g)
MDC-1 | H2 | 3174 | 4.06 | 3.05 | 1.01 |  |  |  | 77 | 0.03276091 | 3.60179
|  | 3174 | 4.06 | 3.05 | 1.01 |  |  |  | 77 | 0.06145358 | 4.697987
|  | 3174 | 4.06 | 3.05 | 1.01 |  |  |  | 77 | 0.1098147 | 6.263982
|  | 3174 | 4.06 | 3.05 | 1.01 |  |  |  | 77 | 0.1563567 | 7.634228
|  | 3174 | 4.06 | 3.05 | 1.01 |  |  |  | 77 | 0.2420685 | 9.121924
|  | 3174 | 4.06 | 3.05 | 1.01 |  |  |  | 77 | 0.3526913 | 10.60962
|  | 3174 | 4.06 | 3.05 | 1.01 |  |  |  | 77 | 0.523892 | 12.48881
|  | 3174 | 4.06 | 3.05 | 1.01 |  |  |  | 77 | 0.7467179 | 14.48546
|  | 3174 | 4.06 | 3.05 | 1.01 |  |  |  | 77 | 0.8500721 | 15.22931
|  | 3174 | 4.06 | 3.05 | 1.01 |  |  |  | 77 | 1.062126 | 16.75615
MDC-3 |  | 1678 | 2.01 | 1.35 | 0.66 |  |  |  | 77 | 0.01106626 | 1.918345
|  | 1678 | 2.01 | 1.35 | 0.66 |  |  |  | 77 | 0.03979874 | 3.210291
|  | 1678 | 2.01 | 1.35 | 0.66 |  |  |  | 77 | 0.06489288 | 4.110738
|  | 1678 | 2.01 | 1.35 | 0.66 |  |  |  | 77 | 0.1077488 | 4.854586
|  | 1678 | 2.01 | 1.35 | 0.66 |  |  |  | 77 | 0.1969715 | 6.107383
|  | 1678 | 2.01 | 1.35 | 0.66 |  |  |  | 77 | 0.2790052 | 7.00783
|  | 1678 | 2.01 | 1.35 | 0.66 |  |  |  | 77 | 0.3912561 | 7.751678
|  | 1678 | 2.01 | 1.35 | 0.66 |  |  |  | 77 | 0.5373228 | 8.534676
|  | 1678 | 2.01 | 1.35 | 0.66 |  |  |  | 77 | 0.6744529 | 9.121924
|  | 1678 | 2.01 | 1.35 | 0.66 |  |  |  | 77 | 0.8542876 | 9.709172
|  | 1678 | 2.01 | 1.35 | 0.66 |  |  |  | 77 | 1.062592 | 10.29642
MDC-8 |  | 1978 | 1.92 | 1.14 | 0.78 |  |  |  | 77 | 0.01660337 | 2.897092
|  | 1978 | 1.92 | 1.14 | 0.78 |  |  |  | 77 | 0.03998185 | 4.110738
|  | 1978 | 1.92 | 1.14 | 0.78 |  |  |  | 77 | 0.07402056 | 5.246085
|  | 1978 | 1.92 | 1.14 | 0.78 |  |  |  | 77 | 0.1204829 | 6.224832
|  | 1978 | 1.92 | 1.14 | 0.78 |  |  |  | 77 | 0.1936357 | 7.203579
|  | 1978 | 1.92 | 1.14 | 0.78 |  |  |  | 77 | 0.3113282 | 8.456376
|  | 1978 | 1.92 | 1.14 | 0.78 |  |  |  | 77 | 0.4913062 | 9.748322
|  | 1978 | 1.92 | 1.14 | 0.78 |  |  |  | 77 | 0.6426951 | 10.45302
|  | 1978 | 1.92 | 1.14 | 0.78 |  |  |  | 77 | 0.829703 | 11.31432
|  | 1978 | 1.92 | 1.14 | 0.78 |  |  |  | 77 | 1.064722 | 12.01902
MDC-1 |  | 3174 | 4.06 | 3.05 | 1.01 |  |  |  | 298 | 1.542491 | 0.6467607
|  | 3174 | 4.06 | 3.05 | 1.01 |  |  |  | 298 | 10.68779 | 1.347512
|  | 3174 | 4.06 | 3.05 | 1.01 |  |  |  | 298 | 21.01144 | 1.927521
|  | 3174 | 4.06 | 3.05 | 1.01 |  |  |  | 298 | 30.31861 | 2.419921
|  | 3174 | 4.06 | 3.05 | 1.01 |  |  |  | 298 | 50.44211 | 3.075609
|  | 3174 | 4.06 | 3.05 | 1.01 |  |  |  | 298 | 70.73676 | 3.797068
|  | 3174 | 4.06 | 3.05 | 1.01 |  |  |  | 298 | 100.835 | 4.703856