## Sheet1
GAC | GAS | BET | Vt | Vmeso | Vmic | %C | %O | %N | Temp(K) | Pessure | Adsorp(mmol/g)
NCX950-II | H2 | 1602 | 1.01 | 0.35 | 0.66 | 95.32 |  | 4.67 | 77 | 0.9580838 | 8.205742
|  | 1602 | 1.01 | 0.35 | 0.66 | 95.32 |  | 4.67 | 77 | 1.616766 | 9.796651
|  | 1602 | 1.01 | 0.35 | 0.66 | 95.32 |  | 4.67 | 77 | 2.724551 | 11.17823
|  | 1602 | 1.01 | 0.35 | 0.66 | 95.32 |  | 4.67 | 77 | 4.161677 | 12.05742
|  | 1602 | 1.01 | 0.35 | 0.66 | 95.32 |  | 4.67 | 77 | 5.718563 | 12.811
|  | 1602 | 1.01 | 0.35 | 0.66 | 95.32 |  | 4.67 | 77 | 7.155689 | 13.39713
|  | 1602 | 1.01 | 0.35 | 0.66 | 95.32 |  | 4.67 | 77 | 9.041916 | 14.27632
|  | 1602 | 1.01 | 0.35 | 0.66 | 95.32 |  | 4.67 | 77 | 11.22754 | 14.86244
|  | 1602 | 1.01 | 0.35 | 0.66 | 95.32 |  | 4.67 | 77 | 12.48503 | 15.2811
|  | 1602 | 1.01 | 0.35 | 0.66 | 95.32 |  | 4.67 | 77 | 14.49102 | 15.95096
NCX950 |  | 1357 | 0.7 | 0.24 | 0.46 | 93.64 |  | 5.48 | 77 | 0.6886228 | 8.624402
|  | 1357 | 0.7 | 0.24 | 0.46 | 93.64 |  | 5.48 | 77 | 1.347305 | 10.21531
|  | 1357 | 0.7 | 0.24 | 0.46 | 93.64 |  | 5.48 | 77 | 2.185629 | 11.42943
|  | 1357 | 0.7 | 0.24 | 0.46 | 93.64 |  | 5.48 | 77 | 3.562874 | 12.39234
|  | 1357 | 0.7 | 0.24 | 0.46 | 93.64 |  | 5.48 | 77 | 5.209581 | 12.9366
|  | 1357 | 0.7 | 0.24 | 0.46 | 93.64 |  | 5.48 | 77 | 6.796407 | 13.27153
|  | 1357 | 0.7 | 0.24 | 0.46 | 93.64 |  | 5.48 | 77 | 8.592814 | 13.60646
|  | 1357 | 0.7 | 0.24 | 0.46 | 93.64 |  | 5.48 | 77 | 10.38922 | 13.85766
|  | 1357 | 0.7 | 0.24 | 0.46 | 93.64 |  | 5.48 | 77 | 12.15569 | 14.15072
|  | 1357 | 0.7 | 0.24 | 0.46 | 93.64 |  | 5.48 | 77 | 14.97006 | 14.69498
NCX850-II |  | 1160 | 0.55 | 0.15 | 0.4 | 90.49 |  | 7.07 | 77 | 0.1497006 | 5.233254
|  | 1160 | 0.55 | 0.15 | 0.4 | 90.49 |  | 7.07 | 77 | 0.4790419 | 6.949761
|  | 1160 | 0.55 | 0.15 | 0.4 | 90.49 |  | 7.07 | 77 | 1.197605 | 8.833732
|  | 1160 | 0.55 | 0.15 | 0.4 | 90.49 |  | 7.07 | 77 | 2.065868 | 9.712919
|  | 1160 | 0.55 | 0.15 | 0.4 | 90.49 |  | 7.07 | 77 | 3.053892 | 10.17344
|  | 1160 | 0.55 | 0.15 | 0.4 | 90.49 |  | 7.07 | 77 | 4.670659 | 10.67584
|  | 1160 | 0.55 | 0.15 | 0.4 | 90.49 |  | 7.07 | 77 | 6.377246 | 11.13636
|  | 1160 | 0.55 | 0.15 | 0.4 | 90.49 |  | 7.07 | 77 | 8.413174 | 11.68062
|  | 1160 | 0.55 | 0.15 | 0.4 | 90.49 |  | 7.07 | 77 | 11.0479 | 12.22488
|  | 1160 | 0.55 | 0.15 | 0.4 | 90.49 |  | 7.07 | 77 | 12.84431 | 12.43421
|  | 1160 | 0.55 | 0.15 | 0.4 | 90.49 |  | 7.07 | 77 | 14.88024 | 12.72727
NCX850 |  | 1170 | 0.55 | 0.14 | 0.41 | 92.37 |  | 6.01 | 77 | 0.3293413 | 7.284689
|  | 1170 | 0.55 | 0.14 | 0.41 | 92.37 |  | 6.01 | 77 | 0.8083832 | 8.75
|  | 1170 | 0.55 | 0.14 | 0.41 | 92.37 |  | 6.01 | 77 | 1.167665 | 9.419856
|  | 1170 | 0.55 | 0.14 | 0.41 | 92.37 |  | 6.01 | 77 | 2.005988 | 10.34091
|  | 1170 | 0.55 | 0.14 | 0.41 | 92.37 |  | 6.01 | 77 | 3.113772 | 10.92703
|  | 1170 | 0.55 | 0.14 | 0.41 | 92.37 |  | 6.01 | 77 | 4.550898 | 11.34569
|  | 1170 | 0.55 | 0.14 | 0.41 | 92.37 |  | 6.01 | 77 | 6.017964 | 11.55502
|  | 1170 | 0.55 | 0.14 | 0.41 | 92.37 |  | 6.01 | 77 | 7.54491 | 11.63876
|  | 1170 | 0.55 | 0.14 | 0.41 | 92.37 |  | 6.01 | 77 | 9.700599 | 11.80622
|  | 1170 | 0.55 | 0.14 | 0.41 | 92.37 |  | 6.01 | 77 | 11.94611 | 11.88995
|  | 1170 | 0.55 | 0.14 | 0.41 | 92.37 |  | 6.01 | 77 | 13.9521 | 11.93182
|  | 1170 | 0.55 | 0.14 | 0.41 | 92.37 |  | 6.01 | 77 | 14.94012 | 11.84809
NCX750 |  | 826 | 0.39 | 0.1 | 0.29 | 94.47 |  | 4.55 | 77 | 0.1497006 | 4.982057
|  | 826 | 0.39 | 0.1 | 0.29 | 94.47 |  | 4.55 | 77 | 0.3892216 | 6.405502
|  | 826 | 0.39 | 0.1 | 0.29 | 94.47 |  | 4.55 | 77 | 0.5688623 | 7.745215
|  | 826 | 0.39 | 0.1 | 0.29 | 94.47 |  | 4.55 | 77 | 1.107784 | 8.498804
|  | 826 | 0.39 | 0.1 | 0.29 | 94.47 |  | 4.55 | 77 | 2.005988 | 9.043062
|  | 826 | 0.39 | 0.1 | 0.29 | 94.47 |  | 4.55 | 77 | 3.622754 | 9.629187
|  | 826 | 0.39 | 0.1 | 0.29 | 94.47 |  | 4.55 | 77 | 5.299401 | 9.880383
|  | 826 | 0.39 | 0.1 | 0.29 | 94.47 |  | 4.55 | 77 | 7.095808 | 9.922249
|  | 826 | 0.39 | 0.1 | 0.29 | 94.47 |  | 4.55 | 77 | 8.712575 | 10.13158
|  | 826 | 0.39 | 0.1 | 0.29 | 94.47 |  | 4.55 | 77 | 10.26946 | 10.21531
|  | 826 | 0.39 | 0.1 | 0.29 | 94.47 |  | 4.55 | 77 | 11.94611 | 10.29904
|  | 826 | 0.39 | 0.1 | 0.29 | 94.47 |  | 4.55 | 77 | 13.56287 | 10.29904
|  | 826 | 0.39 | 0.1 | 0.29 | 94.47 |  | 4.55 | 77 | 14.94012 | 10.29904
NCX-650 |  | 704 | 0.34 | 0.09 | 0.25 | 93.61 |  | 4.44 | 77 | 0.1497006 | 4.437799
|  | 704 | 0.34 | 0.09 | 0.25 | 93.61 |  | 4.44 | 77 | 0.3592814 | 6.11244
|  | 704 | 0.34 | 0.09 | 0.25 | 93.61 |  | 4.44 | 77 | 0.8982036 | 7.117225
|  | 704 | 0.34 | 0.09 | 0.25 | 93.61 |  | 4.44 | 77 | 2.245509 | 7.954545
|  | 704 | 0.34 | 0.09 | 0.25 | 93.61 |  | 4.44 | 77 | 3.682635 | 8.456938
|  | 704 | 0.34 | 0.09 | 0.25 | 93.61 |  | 4.44 | 77 | 4.700599 | 8.624402
|  | 704 | 0.34 | 0.09 | 0.25 | 93.61 |  | 4.44 | 77 | 6.257485 | 8.833732
|  | 704 | 0.34 | 0.09 | 0.25 | 93.61 |  | 4.44 | 77 | 7.42515 | 8.95933
|  | 704 | 0.34 | 0.09 | 0.25 | 93.61 |  | 4.44 | 77 | 9.041916 | 8.95933
|  | 704 | 0.34 | 0.09 | 0.25 | 93.61 |  | 4.44 | 77 | 10.56886 | 9.16866
|  | 704 | 0.34 | 0.09 | 0.25 | 93.61 |  | 4.44 | 77 | 11.97605 | 9.210526
|  | 704 | 0.34 | 0.09 | 0.25 | 93.61 |  | 4.44 | 77 | 13.56287 | 9.37799
|  | 704 | 0.34 | 0.09 | 0.25 | 93.61 |  | 4.44 | 77 | 14.94012 | 9.461722
CX950 |  | 787 | 0.37 | 0.09 | 0.28 |  |  |  | 77 | 0.1497006 | 6.5311
|  | 787 | 0.37 | 0.09 | 0.28 |  |  |  | 77 | 0.8083832 | 7.870813
|  | 787 | 0.37 | 0.09 | 0.28 |  |  |  | 77 | 1.467066 | 8.498804
|  | 787 | 0.37 | 0.09 | 0.28 |  |  |  | 77 | 2.60479 | 8.875598
|  | 787 | 0.37 | 0.09 | 0.28 |  |  |  | 77 | 3.622754 | 9.084928
|  | 787 | 0.37 | 0.09 | 0.28 |  |  |  | 77 | 5.11976 | 9.16866
|  | 787 | 0.37 | 0.09 | 0.28 |  |  |  | 77 | 6.706587 | 9.294258
|  | 787 | 0.37 | 0.09 | 0.28 |  |  |  | 77 | 8.413174 | 9.37799
|  | 787 | 0.37 | 0.09 | 0.28 |  |  |  | 77 | 10.4491 | 9.461722
|  | 787 | 0.37 | 0.09 | 0.28 |  |  |  | 77 | 12.24551 | 9.503589
|  | 787 | 0.37 | 0.09 | 0.28 |  |  |  | 77 | 14.13174 | 9.671053
|  | 787 | 0.37 | 0.09 | 0.28 |  |  |  | 77 | 14.8503 | 9.671053
CX850 |  | 771 | 0.36 | 0.09 | 0.27 | 98.97 |  | 0.33 | 77 | 0.1796407 | 4.102871
|  | 771 | 0.36 | 0.09 | 0.27 | 98.97 |  | 0.33 | 77 | 0.3592814 | 6.698565
|  | 771 | 0.36 | 0.09 | 0.27 | 98.97 |  | 0.33 | 77 | 1.197605 | 7.954545
|  | 771 | 0.36 | 0.09 | 0.27 | 98.97 |  | 0.33 | 77 | 2.185629 | 8.666268
|  | 771 | 0.36 | 0.09 | 0.27 | 98.97 |  | 0.33 | 77 | 4.161677 | 9.001196
|  | 771 | 0.36 | 0.09 | 0.27 | 98.97 |  | 0.33 | 77 | 5.808383 | 9.084928
|  | 771 | 0.36 | 0.09 | 0.27 | 98.97 |  | 0.33 | 77 | 6.946108 | 9.126794
|  | 771 | 0.36 | 0.09 | 0.27 | 98.97 |  | 0.33 | 77 | 8.353293 | 9.126794
|  | 771 | 0.36 | 0.09 | 0.27 | 98.97 |  | 0.33 | 77 | 9.700599 | 9.126794
|  | 771 | 0.36 | 0.09 | 0.27 | 98.97 |  | 0.33 | 77 | 11.34731 | 9.294258
|  | 771 | 0.36 | 0.09 | 0.27 | 98.97 |  | 0.33 | 77 | 13.02395 | 9.419856
|  | 771 | 0.36 | 0.09 | 0.27 | 98.97 |  | 0.33 | 77 | 14.76048 | 9.461722
CX650 |  | 663 | 0.32 | 0.07 | 0.25 |  |  |  | 77 | 0.2095808 | 5.526316
|  | 663 | 0.32 | 0.07 | 0.25 |  |  |  | 77 | 0.5988024 | 7.200957
|  | 663 | 0.32 | 0.07 | 0.25 |  |  |  | 77 | 0.9281437 | 7.494019
|  | 663 | 0.32 | 0.07 | 0.25 |  |  |  | 77 | 1.976048 | 7.996411
|  | 663 | 0.32 | 0.07 | 0.25 |  |  |  | 77 | 3.443114 | 8.33134
|  | 663 | 0.32 | 0.07 | 0.25 |  |  |  | 77 | 5 | 8.54067
|  | 663 | 0.32 | 0.07 | 0.25 |  |  |  | 77 | 6.676647 | 8.624402
|  | 663 | 0.32 | 0.07 | 0.25 |  |  |  | 77 | 8.323353 | 8.708134
|  | 663 | 0.32 | 0.07 | 0.25 |  |  |  | 77 | 9.850299 | 8.791866
|  | 663 | 0.32 | 0.07 | 0.25 |  |  |  | 77 | 11.34731 | 9.001196
|  | 663 | 0.32 | 0.07 | 0.25 |  |  |  | 77 | 13.35329 | 9.210526
|  | 663 | 0.32 | 0.07 | 0.25 |  |  |  | 77 | 14.58084 | 9.16866
CX950 |  | 787 | 0.37 | 0.09 | 0.28 |  |  |  | 308 | 1.127049 | 0.2523256
|  | 787 | 0.37 | 0.09 | 0.28 |  |  |  | 308 | 2.04918 | 0.3906977
|  | 787 | 0.37 | 0.09 | 0.28 |  |  |  | 308 | 4.20082 | 0.5453488
|  | 787 | 0.37 | 0.09 | 0.28 |  |  |  | 308 | 8.913934 | 0.7122093
|  | 787 | 0.37 | 0.09 | 0.28 |  |  |  | 308 | 13.42213 | 0.8912791
|  | 787 | 0.37 | 0.09 | 0.28 |  |  |  | 308 | 18.95492 | 0.9848837
|  | 787 | 0.37 | 0.09 | 0.28 |  |  |  | 308 | 25.10246 | 1.078488
|  | 787 | 0.37 | 0.09 | 0.28 |  |  |  | 308 | 32.47951 | 1.196512
|  | 787 | 0.37 | 0.09 | 0.28 |  |  |  | 308 | 38.62705 | 1.253488
|  | 787 | 0.37 | 0.09 | 0.28 |  |  |  | 308 | 44.97951 | 1.294186
|  | 787 | 0.37 | 0.09 | 0.28 |  |  |  | 308 | 49.07787 | 1.334884
NCX950 |  | 1357 | 0.7 | 0.24 | 0.46 | 93.64 |  | 5.48 | 308 | 1.127049 | 0.1953488
|  | 1357 | 0.7 | 0.24 | 0.46 | 93.64 |  | 5.48 | 308 | 3.381148 | 0.35
|  | 1357 | 0.7 | 0.24 | 0.46 | 93.64 |  | 5.48 | 308 | 6.659836 | 0.472093
|  | 1357 | 0.7 | 0.24 | 0.46 | 93.64 |  | 5.48 | 308 | 10.45082 | 0.6023256
|  | 1357 | 0.7 | 0.24 | 0.46 | 93.64 |  | 5.48 | 308 | 15.47131 | 0.7813953
|  | 1357 | 0.7 | 0.24 | 0.46 | 93.64 |  | 5.48 | 308 | 21.82377 | 0.9116279
|  | 1357 | 0.7 | 0.24 | 0.46 | 93.64 |  | 5.48 | 308 | 27.35656 | 1.029651
|  | 1357 | 0.7 | 0.24 | 0.46 | 93.64 |  | 5.48 | 308 | 32.68443 | 1.123256
|  | 1357 | 0.7 | 0.24 | 0.46 | 93.64 |  | 5.48 | 308 | 39.65164 | 1.277907
|  | 1357 | 0.7 | 0.24 | 0.46 | 93.64 |  | 5.48 | 308 | 45.28689 | 1.351163
|  | 1357 | 0.7 | 0.24 | 0.46 | 93.64 |  | 5.48 | 308 | 49.59016 | 1.40814
NCX850 |  | 1170 | 0.55 | 0.14 | 0.41 | 92.37 |  | 6.01 | 308 | 0.307377 | 0.01627907
|  | 1170 | 0.55 | 0.14 | 0.41 | 92.37 |  | 6.01 | 308 | 2.356557 | 0.3093023
|  | 1170 | 0.55 | 0.14 | 0.41 | 92.37 |  | 6.01 | 308 | 6.045082 | 0.5005814
|  | 1170 | 0.55 | 0.14 | 0.41 | 92.37 |  | 6.01 | 308 | 9.528689 | 0.6348837
|  | 1170 | 0.55 | 0.14 | 0.41 | 92.37 |  | 6.01 | 308 | 13.52459 | 0.7406977
|  | 1170 | 0.55 | 0.14 | 0.41 | 92.37 |  | 6.01 | 308 | 19.87705 | 0.8627907
|  | 1170 | 0.55 | 0.14 | 0.41 | 92.37 |  | 6.01 | 308 | 26.53689 | 0.9604651
|  | 1170 | 0.55 | 0.14 | 0.41 | 92.37 |  | 6.01 | 308 | 30.63525 | 1.033721
|  | 1170 | 0.55 | 0.14 | 0.41 | 92.37 |  | 6.01 | 308 | 37.29508 | 1.123256
|  | 1170 | 0.55 | 0.14 | 0.41 | 92.37 |  | 6.01 | 308 | 41.80328 | 1.188372
|  | 1170 | 0.55 | 0.14 | 0.41 | 92.37 |  | 6.01 | 308 | 48.05328 | 1.249419
NCX950-ii |  | 1602 | 1.01 | 0.35 | 0.66 | 95.32 |  | 4.67 | 308 | 3.17623 | 0.3906977
|  | 1602 | 1.01 | 0.35 | 0.66 | 95.32 |  | 4.67 | 308 | 7.377049 | 0.5127907
|  | 1602 | 1.01 | 0.35 | 0.66 | 95.32 |  | 4.67 | 308 | 11.78279 | 0.6633721
|  | 1602 | 1.01 | 0.35 | 0.66 | 95.32 |  | 4.67 | 308 | 15.06148 | 0.7366279
|  | 1602 | 1.01 | 0.35 | 0.66 | 95.32 |  | 4.67 | 308 | 18.13525 | 0.805814
|  | 1602 | 1.01 | 0.35 | 0.66 | 95.32 |  | 4.67 | 308 | 22.64344 | 0.875
|  | 1602 | 1.01 | 0.35 | 0.66 | 95.32 |  | 4.67 | 308 | 26.63934 | 0.9360465
|  | 1602 | 1.01 | 0.35 | 0.66 | 95.32 |  | 4.67 | 308 | 31.04508 | 0.9930233
|  | 1602 | 1.01 | 0.35 | 0.66 | 95.32 |  | 4.67 | 308 | 35.2459 | 1.05
|  | 1602 | 1.01 | 0.35 | 0.66 | 95.32 |  | 4.67 | 308 | 39.95902 | 1.119186
|  | 1602 | 1.01 | 0.35 | 0.66 | 95.32 |  | 4.67 | 308 | 44.36475 | 1.172093
|  | 1602 | 1.01 | 0.35 | 0.66 | 95.32 |  | 4.67 | 308 | 48.56557 | 1.225
NCX750 |  | 826 | 0.39 | 0.1 | 0.29 | 94.47 |  | 4.55 | 308 | 2.04918 | 0.227907
|  | 826 | 0.39 | 0.1 | 0.29 | 94.47 |  | 4.55 | 308 | 4.405738 | 0.3622093
|  | 826 | 0.39 | 0.1 | 0.29 | 94.47 |  | 4.55 | 308 | 7.684426 | 0.472093
|  | 826 | 0.39 | 0.1 | 0.29 | 94.47 |  | 4.55 | 308 | 10.7582 | 0.5534884
|  | 826 | 0.39 | 0.1 | 0.29 | 94.47 |  | 4.55 | 308 | 13.83197 | 0.6104651
|  | 826 | 0.39 | 0.1 | 0.29 | 94.47 |  | 4.55 | 308 | 17.93033 | 0.6674419
|  | 826 | 0.39 | 0.1 | 0.29 | 94.47 |  | 4.55 | 308 | 22.43852 | 0.7488372
|  | 826 | 0.39 | 0.1 | 0.29 | 94.47 |  | 4.55 | 308 | 26.94672 | 0.805814
|  | 826 | 0.39 | 0.1 | 0.29 | 94.47 |  | 4.55 | 308 | 32.68443 | 0.8994186
|  | 826 | 0.39 | 0.1 | 0.29 | 94.47 |  | 4.55 | 308 | 38.31967 | 0.9686047
|  | 826 | 0.39 | 0.1 | 0.29 | 94.47 |  | 4.55 | 308 | 44.15984 | 1.013372
|  | 826 | 0.39 | 0.1 | 0.29 | 94.47 |  | 4.55 | 308 | 49.69262 | 1.078488
NCX850-II |  | 1160 | 0.55 | 0.15 | 0.4 | 90.49 |  | 7.07 | 308 | 1.127049 | 0.1261628
|  | 1160 | 0.55 | 0.15 | 0.4 | 90.49 |  | 7.07 | 308 | 3.278689 | 0.2726744
|  | 1160 | 0.55 | 0.15 | 0.4 | 90.49 |  | 7.07 | 308 | 6.147541 | 0.3581395
|  | 1160 | 0.55 | 0.15 | 0.4 | 90.49 |  | 7.07 | 308 | 10.7582 | 0.4802326
|  | 1160 | 0.55 | 0.15 | 0.4 | 90.49 |  | 7.07 | 308 | 13.21721 | 0.5127907
|  | 1160 | 0.55 | 0.15 | 0.4 | 90.49 |  | 7.07 | 308 | 17.72541 | 0.5738372
|  | 1160 | 0.55 | 0.15 | 0.4 | 90.49 |  | 7.07 | 308 | 24.18033 | 0.6389535
|  | 1160 | 0.55 | 0.15 | 0.4 | 90.49 |  | 7.07 | 308 | 30.63525 | 0.6837209
|  | 1160 | 0.55 | 0.15 | 0.4 | 90.49 |  | 7.07 | 308 | 36.57787 | 0.7244186
|  | 1160 | 0.55 | 0.15 | 0.4 | 90.49 |  | 7.07 | 308 | 41.90574 | 0.7447674
|  | 1160 | 0.55 | 0.15 | 0.4 | 90.49 |  | 7.07 | 308 | 48.77049 | 0.7651163
NCX650 |  | 704 | 0.34 | 0.09 | 0.25 | 93.61 |  | 4.44 | 308 | 2.151639 | 0.1912791
|  | 704 | 0.34 | 0.09 | 0.25 | 93.61 |  | 4.44 | 308 | 5.532787 | 0.2848837
|  | 704 | 0.34 | 0.09 | 0.25 | 93.61 |  | 4.44 | 308 | 8.401639 | 0.3377907
|  | 704 | 0.34 | 0.09 | 0.25 | 93.61 |  | 4.44 | 308 | 13.0123 | 0.3988372
|  | 704 | 0.34 | 0.09 | 0.25 | 93.61 |  | 4.44 | 308 | 17.82787 | 0.4476744
|  | 704 | 0.34 | 0.09 | 0.25 | 93.61 |  | 4.44 | 308 | 23.2582 | 0.4883721
|  | 704 | 0.34 | 0.09 | 0.25 | 93.61 |  | 4.44 | 308 | 28.07377 | 0.5168605
|  | 704 | 0.34 | 0.09 | 0.25 | 93.61 |  | 4.44 | 308 | 33.5041 | 0.5453488
|  | 704 | 0.34 | 0.09 | 0.25 | 93.61 |  | 4.44 | 308 | 38.42213 | 0.577907
|  | 704 | 0.34 | 0.09 | 0.25 | 93.61 |  | 4.44 | 308 | 42.93033 | 0.5819767
|  | 704 | 0.34 | 0.09 | 0.25 | 93.61 |  | 4.44 | 308 | 49.69262 | 0.5901163