## Sheet1
GAC | GAS | BET | Vt | Vmeso | Vmic | %C | %O | %N | Temp(K) | Pessure | Adsorp(mmol/g)
CC-KOH | H2 | 2464 | 1.21 | 0.19 | 1.02 |  |  |  | 77 | 0.01534132 | 1.492041
|  | 2464 | 1.21 | 0.19 | 1.02 |  |  |  | 77 | 0.0547988 | 4.118338
|  | 2464 | 1.21 | 0.19 | 1.02 |  |  |  | 77 | 0.1286472 | 5.794475
|  | 2464 | 1.21 | 0.19 | 1.02 |  |  |  | 77 | 0.1905548 | 7.069588
|  | 2464 | 1.21 | 0.19 | 1.02 |  |  |  | 77 | 0.3226074 | 8.85309
|  | 2464 | 1.21 | 0.19 | 1.02 |  |  |  | 77 | 0.4848785 | 10.27053
|  | 2464 | 1.21 | 0.19 | 1.02 |  |  |  | 77 | 0.6051662 | 10.99606
|  | 2464 | 1.21 | 0.19 | 1.02 |  |  |  | 77 | 0.7354844 | 11.75773
|  | 2464 | 1.21 | 0.19 | 1.02 |  |  |  | 77 | 0.8678594 | 12.33684
|  | 2464 | 1.21 | 0.19 | 1.02 |  |  |  | 77 | 0.9882057 | 12.8434
PC-KOH |  | 2580 | 1.27 | 0.2 | 1.07 |  |  |  | 77 | 0.01324532 | 1.820585
|  | 2580 | 1.27 | 0.2 | 1.07 |  |  |  | 77 | 0.07100979 | 3.570301
|  | 2580 | 1.27 | 0.2 | 1.07 |  |  |  | 77 | 0.1289013 | 4.845561
|  | 2580 | 1.27 | 0.2 | 1.07 |  |  |  | 77 | 0.2109285 | 5.973954
|  | 2580 | 1.27 | 0.2 | 1.07 |  |  |  | 77 | 0.3270633 | 7.210591
|  | 2580 | 1.27 | 0.2 | 1.07 |  |  |  | 77 | 0.4552854 | 8.300802
|  | 2580 | 1.27 | 0.2 | 1.07 |  |  |  | 77 | 0.5996502 | 9.098453
|  | 2580 | 1.27 | 0.2 | 1.07 |  |  |  | 77 | 0.7280091 | 9.67771
|  | 2580 | 1.27 | 0.2 | 1.07 |  |  |  | 77 | 0.8644101 | 10.22018
|  | 2580 | 1.27 | 0.2 | 1.07 |  |  |  | 77 | 1.004856 | 10.65301
BC-KOH |  | 2243 | 1.34 | 0.33 | 1.01 |  |  |  | 77 | 0.005506264 | 0.7259767
|  | 2243 | 1.34 | 0.33 | 1.01 |  |  |  | 77 | 0.06094022 | 3.680158
|  | 2243 | 1.34 | 0.33 | 1.01 |  |  |  | 77 | 0.1227208 | 5.429728
|  | 2243 | 1.34 | 0.33 | 1.01 |  |  |  | 77 | 0.2006733 | 6.777248
|  | 2243 | 1.34 | 0.33 | 1.01 |  |  |  | 77 | 0.2666751 | 7.760241
|  | 2243 | 1.34 | 0.33 | 1.01 |  |  |  | 77 | 0.4008042 | 9.288192
|  | 2243 | 1.34 | 0.33 | 1.01 |  |  |  | 77 | 0.5249712 | 10.52454
|  | 2243 | 1.34 | 0.33 | 1.01 |  |  |  | 77 | 0.6672399 | 11.65073
|  | 2243 | 1.34 | 0.33 | 1.01 |  |  |  | 77 | 0.7975385 | 12.48539
|  | 2243 | 1.34 | 0.33 | 1.01 |  |  |  | 77 | 0.9198929 | 12.99187
|  | 2243 | 1.34 | 0.33 | 1.01 |  |  |  | 77 | 0.9961207 | 13.28106