## Sheet1
GAC | GAS | BET | Vt | Vmeso | Vmic | %C | %O | %N | Temp(K) | Pessure | Adsorp(mmol/g)
ACBS12 | H2 | 1537 | 0.79 | 0.2 | 0.59 | 65.06 | 30.51 | 1.78 | 77 | 0.2366864 | 0.7537688
|  | 1537 | 0.79 | 0.2 | 0.59 | 65.06 | 30.51 | 1.78 | 77 | 1.814596 | 7.311558
|  | 1537 | 0.79 | 0.2 | 0.59 | 65.06 | 30.51 | 1.78 | 77 | 2.761341 | 8.894472
|  | 1537 | 0.79 | 0.2 | 0.59 | 65.06 | 30.51 | 1.78 | 77 | 4.654832 | 10.85427
|  | 1537 | 0.79 | 0.2 | 0.59 | 65.06 | 30.51 | 1.78 | 77 | 7.416174 | 12.28643
|  | 1537 | 0.79 | 0.2 | 0.59 | 65.06 | 30.51 | 1.78 | 77 | 13.01775 | 13.71859
|  | 1537 | 0.79 | 0.2 | 0.59 | 65.06 | 30.51 | 1.78 | 77 | 26.19329 | 15.15075
|  | 1537 | 0.79 | 0.2 | 0.59 | 65.06 | 30.51 | 1.78 | 77 | 39.05325 | 15.52764
|  | 1537 | 0.79 | 0.2 | 0.59 | 65.06 | 30.51 | 1.78 | 77 | 41.18343 | 15.37688
ACBS13 |  | 1930 | 0.97 | 0.29 | 0.68 | 78.42 | 19.35 | 1.39 | 77 | 1.104536 | 11.00503
|  | 1930 | 0.97 | 0.29 | 0.68 | 78.42 | 19.35 | 1.39 | 77 | 2.130178 | 12.96482
|  | 1930 | 0.97 | 0.29 | 0.68 | 78.42 | 19.35 | 1.39 | 77 | 3.708087 | 14.39698
|  | 1930 | 0.97 | 0.29 | 0.68 | 78.42 | 19.35 | 1.39 | 77 | 6.153846 | 15.9799
|  | 1930 | 0.97 | 0.29 | 0.68 | 78.42 | 19.35 | 1.39 | 77 | 12.70217 | 17.86432
|  | 1930 | 0.97 | 0.29 | 0.68 | 78.42 | 19.35 | 1.39 | 77 | 26.19329 | 19.22111
|  | 1930 | 0.97 | 0.29 | 0.68 | 78.42 | 19.35 | 1.39 | 77 | 38.57988 | 19.37186
|  | 1930 | 0.97 | 0.29 | 0.68 | 78.42 | 19.35 | 1.39 | 77 | 41.02564 | 19.22111
ACBS14 |  | 2702 | 1.48 | 0.64 | 0.84 | 92.9 | 4.8 | 1.56 | 77 | 1.183432 | 5.653266
|  | 2702 | 1.48 | 0.64 | 0.84 | 92.9 | 4.8 | 1.56 | 77 | 2.445759 | 12.73869
|  | 2702 | 1.48 | 0.64 | 0.84 | 92.9 | 4.8 | 1.56 | 77 | 4.102564 | 16.13065
|  | 2702 | 1.48 | 0.64 | 0.84 | 92.9 | 4.8 | 1.56 | 77 | 5.364892 | 18.01508
|  | 2702 | 1.48 | 0.64 | 0.84 | 92.9 | 4.8 | 1.56 | 77 | 8.362919 | 20.42714
|  | 2702 | 1.48 | 0.64 | 0.84 | 92.9 | 4.8 | 1.56 | 77 | 14.43787 | 23.29146
|  | 2702 | 1.48 | 0.64 | 0.84 | 92.9 | 4.8 | 1.56 | 77 | 27.06114 | 26.00503
|  | 2702 | 1.48 | 0.64 | 0.84 | 92.9 | 4.8 | 1.56 | 77 | 40.15779 | 27.0603
ACBS16 |  | 2838 | 1.54 | 0.7 | 0.84 | 96.28 | 1.44 | 1.67 | 77 | 1.025641 | 7.236181
|  | 2838 | 1.54 | 0.7 | 0.84 | 96.28 | 1.44 | 1.67 | 77 | 2.051282 | 14.09548
|  | 2838 | 1.54 | 0.7 | 0.84 | 96.28 | 1.44 | 1.67 | 77 | 3.550296 | 17.78894
|  | 2838 | 1.54 | 0.7 | 0.84 | 96.28 | 1.44 | 1.67 | 77 | 4.812623 | 19.74874
|  | 2838 | 1.54 | 0.7 | 0.84 | 96.28 | 1.44 | 1.67 | 77 | 7.65286 | 21.93467
|  | 2838 | 1.54 | 0.7 | 0.84 | 96.28 | 1.44 | 1.67 | 77 | 14.20118 | 25.25126
|  | 2838 | 1.54 | 0.7 | 0.84 | 96.28 | 1.44 | 1.67 | 77 | 26.90335 | 27.66332
|  | 2838 | 1.54 | 0.7 | 0.84 | 96.28 | 1.44 | 1.67 | 77 | 39.9211 | 28.71859