## Sheet1
GAC | GAS | BET | Vt | Vmeso | Vmic | %C | %O | %N | Temp(K) | Pessure | Adsorp(mmol/g)
750 | H2 | 1926 | 1.05 | 0.26 | 0.79 |  |  |  | 77 | 0.1899967 | 5.611222
|  | 1926 | 1.05 | 0.26 | 0.79 |  |  |  | 77 | 0.7214429 | 8.767535
|  | 1926 | 1.05 | 0.26 | 0.79 |  |  |  | 77 | 1.494836 | 11.22244
|  | 1926 | 1.05 | 0.26 | 0.79 |  |  |  | 77 | 2.582098 | 13.77756
|  | 1926 | 1.05 | 0.26 | 0.79 |  |  |  | 77 | 4.19117 | 16.03206
|  | 1926 | 1.05 | 0.26 | 0.79 |  |  |  | 77 | 5.868811 | 17.88577
|  | 1926 | 1.05 | 0.26 | 0.79 |  |  |  | 77 | 8.209311 | 20.04008
|  | 1926 | 1.05 | 0.26 | 0.79 |  |  |  | 77 | 10.86284 | 21.99399
|  | 1926 | 1.05 | 0.26 | 0.79 |  |  |  | 77 | 13.68905 | 23.39679
|  | 1926 | 1.05 | 0.26 | 0.79 |  |  |  | 77 | 15.85282 | 24.6493
|  | 1926 | 1.05 | 0.26 | 0.79 |  |  |  | 77 | 18.1561 | 25.9519
|  | 1926 | 1.05 | 0.26 | 0.79 |  |  |  | 77 | 20.21381 | 26.65331
800 |  | 2022 | 1.09 | 0.23 | 0.83 |  |  |  | 77 | 0.2570297 | 4.659319
|  | 2022 | 1.09 | 0.23 | 0.83 |  |  |  | 77 | 0.7520965 | 7.264529
|  | 2022 | 1.09 | 0.23 | 0.83 |  |  |  | 77 | 1.386536 | 9.869739
|  | 2022 | 1.09 | 0.23 | 0.83 |  |  |  | 77 | 2.333308 | 12.02405
|  | 2022 | 1.09 | 0.23 | 0.83 |  |  |  | 77 | 3.522585 | 13.67735
|  | 2022 | 1.09 | 0.23 | 0.83 |  |  |  | 77 | 5.025731 | 15.43086
|  | 2022 | 1.09 | 0.23 | 0.83 |  |  |  | 77 | 6.982257 | 17.33467
|  | 2022 | 1.09 | 0.23 | 0.83 |  |  |  | 77 | 9.147005 | 18.93788
|  | 2022 | 1.09 | 0.23 | 0.83 |  |  |  | 77 | 11.45057 | 20.34068
|  | 2022 | 1.09 | 0.23 | 0.83 |  |  |  | 77 | 13.12639 | 21.54309
|  | 2022 | 1.09 | 0.23 | 0.83 |  |  |  | 77 | 15.32473 | 22.69539
|  | 2022 | 1.09 | 0.23 | 0.83 |  |  |  | 77 | 17.0347 | 23.64729
|  | 2022 | 1.09 | 0.23 | 0.83 |  |  |  | 77 | 18.74397 | 24.3487
|  | 2022 | 1.09 | 0.23 | 0.83 |  |  |  | 77 | 19.99972 | 24.8497
700 |  | 2089 | 1.1 | 0.19 | 0.91 |  |  |  | 77 | 0.4697199 | 5.961924
|  | 2089 | 1.1 | 0.19 | 0.91 |  |  |  | 77 | 0.9636695 | 8.166333
|  | 2089 | 1.1 | 0.19 | 0.91 |  |  |  | 77 | 1.807308 | 10.82164
|  | 2089 | 1.1 | 0.19 | 0.91 |  |  |  | 77 | 2.123969 | 11.92385
|  | 2089 | 1.1 | 0.19 | 0.91 |  |  |  | 77 | 3.070182 | 13.87776
|  | 2089 | 1.1 | 0.19 | 0.91 |  |  |  | 77 | 4.992982 | 16.18236
|  | 2089 | 1.1 | 0.19 | 0.91 |  |  |  | 77 | 6.879264 | 17.88577
|  | 2089 | 1.1 | 0.19 | 0.91 |  |  |  | 77 | 8.973627 | 19.23848
|  | 2089 | 1.1 | 0.19 | 0.91 |  |  |  | 77 | 10.96276 | 20.34068
|  | 2089 | 1.1 | 0.19 | 0.91 |  |  |  | 77 | 12.91663 | 21.29259
|  | 2089 | 1.1 | 0.19 | 0.91 |  |  |  | 77 | 15.0096 | 22.14429
|  | 2089 | 1.1 | 0.19 | 0.91 |  |  |  | 77 | 17.17239 | 23.04609
|  | 2089 | 1.1 | 0.19 | 0.91 |  |  |  | 77 | 18.91651 | 23.74749
|  | 2089 | 1.1 | 0.19 | 0.91 |  |  |  | 77 | 20.03233 | 24.0481
850 |  | 1773 | 0.94 | 0.2 | 0.74 |  |  |  | 77 | 0.217997 | 3.156313
|  | 1773 | 0.94 | 0.2 | 0.74 |  |  |  | 77 | 0.6061601 | 4.90982
|  | 1773 | 0.94 | 0.2 | 0.74 |  |  |  | 77 | 1.028468 | 6.412826
|  | 1773 | 0.94 | 0.2 | 0.74 |  |  |  | 77 | 1.555725 | 8.066132
|  | 1773 | 0.94 | 0.2 | 0.74 |  |  |  | 77 | 2.39643 | 9.669339
|  | 1773 | 0.94 | 0.2 | 0.74 |  |  |  | 77 | 3.935816 | 11.92385
|  | 1773 | 0.94 | 0.2 | 0.74 |  |  |  | 77 | 5.298192 | 13.17635
|  | 1773 | 0.94 | 0.2 | 0.74 |  |  |  | 77 | 7.392555 | 14.52906
|  | 1773 | 0.94 | 0.2 | 0.74 |  |  |  | 77 | 8.963292 | 15.53106
|  | 1773 | 0.94 | 0.2 | 0.74 |  |  |  | 77 | 11.19675 | 16.78357
|  | 1773 | 0.94 | 0.2 | 0.74 |  |  |  | 77 | 13.49877 | 17.63527
|  | 1773 | 0.94 | 0.2 | 0.74 |  |  |  | 77 | 14.96456 | 18.48697
|  | 1773 | 0.94 | 0.2 | 0.74 |  |  |  | 77 | 17.16192 | 19.28858
|  | 1773 | 0.94 | 0.2 | 0.74 |  |  |  | 77 | 18.83607 | 19.88978
|  | 1773 | 0.94 | 0.2 | 0.74 |  |  |  | 77 | 19.95203 | 20.24048
900 |  | 1749 | 0.94 | 0.22 | 0.72 |  |  |  | 77 | 0.2497678 | 2.054108
|  | 1749 | 0.94 | 0.22 | 0.72 |  |  |  | 77 | 0.5679652 | 3.707415
|  | 1749 | 0.94 | 0.22 | 0.72 |  |  |  | 77 | 1.094803 | 5.210421
|  | 1749 | 0.94 | 0.22 | 0.72 |  |  |  | 77 | 1.831258 | 6.913828
|  | 1749 | 0.94 | 0.22 | 0.72 |  |  |  | 77 | 2.985413 | 8.466934
|  | 1749 | 0.94 | 0.22 | 0.72 |  |  |  | 77 | 4.243539 | 9.819639
|  | 1749 | 0.94 | 0.22 | 0.72 |  |  |  | 77 | 6.024593 | 11.27255
|  | 1749 | 0.94 | 0.22 | 0.72 |  |  |  | 77 | 8.188363 | 12.52505
|  | 1749 | 0.94 | 0.22 | 0.72 |  |  |  | 77 | 10.6306 | 13.67735
|  | 1749 | 0.94 | 0.22 | 0.72 |  |  |  | 77 | 12.8281 | 14.52906
|  | 1749 | 0.94 | 0.22 | 0.72 |  |  |  | 77 | 15.3396 | 15.53106
|  | 1749 | 0.94 | 0.22 | 0.72 |  |  |  | 77 | 17.43201 | 16.18236
|  | 1749 | 0.94 | 0.22 | 0.72 |  |  |  | 77 | 18.96636 | 16.63327
|  | 1749 | 0.94 | 0.22 | 0.72 |  |  |  | 77 | 19.9778 | 16.98397
950 |  | 921 | 0.5 | 0.12 | 0.38 |  |  |  | 77 | 0.1418866 | 0.8517034
|  | 921 | 0.5 | 0.12 | 0.38 |  |  |  | 77 | 0.5634963 | 2.104208
|  | 921 | 0.5 | 0.12 | 0.38 |  |  |  | 77 | 1.053536 | 2.905812
|  | 921 | 0.5 | 0.12 | 0.38 |  |  |  | 77 | 2.206573 | 4.058116
|  | 921 | 0.5 | 0.12 | 0.38 |  |  |  | 77 | 3.951946 | 5.210421
|  | 921 | 0.5 | 0.12 | 0.38 |  |  |  | 77 | 6.149302 | 6.012024
|  | 921 | 0.5 | 0.12 | 0.38 |  |  |  | 77 | 7.893278 | 6.663327
|  | 921 | 0.5 | 0.12 | 0.38 |  |  |  | 77 | 9.91558 | 7.164329
|  | 921 | 0.5 | 0.12 | 0.38 |  |  |  | 77 | 11.97259 | 7.61523
|  | 921 | 0.5 | 0.12 | 0.38 |  |  |  | 77 | 14.09984 | 8.266533
|  | 921 | 0.5 | 0.12 | 0.38 |  |  |  | 77 | 15.98235 | 8.617234
|  | 921 | 0.5 | 0.12 | 0.38 |  |  |  | 77 | 17.79489 | 8.867735
|  | 921 | 0.5 | 0.12 | 0.38 |  |  |  | 77 | 20.06068 | 9.218437