## Sheet1
GAC | GAS | BET | Vt | Vmeso | Vmic | %C | %O | %N | Temp(K) | Pessure | Adsorp(mmol/g)
ZTC-5 | H2 | 3332 | 1.66 | 0.48 | 1.18 |  |  |  | 77 | 0.5493593 | 10.17503
|  | 3332 | 1.66 | 0.48 | 1.18 |  |  |  | 77 | 1.715812 | 14.93398
|  | 3332 | 1.66 | 0.48 | 1.18 |  |  |  | 77 | 3.340118 | 18.56815
|  | 3332 | 1.66 | 0.48 | 1.18 |  |  |  | 77 | 5.771366 | 22.21144
|  | 3332 | 1.66 | 0.48 | 1.18 |  |  |  | 77 | 9.008255 | 25.41186
|  | 3332 | 1.66 | 0.48 | 1.18 |  |  |  | 77 | 11.55087 | 27.70047
|  | 3332 | 1.66 | 0.48 | 1.18 |  |  |  | 77 | 15.01571 | 29.99951
|  | 3332 | 1.66 | 0.48 | 1.18 |  |  |  | 77 | 18.93906 | 31.39978
ZTC-15 |  | 3169 | 1.55 | 0.4 | 1.15 |  |  |  | 77 | 0.53959 | 6.785092
|  | 3169 | 1.55 | 0.4 | 1.15 |  |  |  | 77 | 1.47679 | 11.99342
|  | 3169 | 1.55 | 0.4 | 1.15 |  |  |  | 77 | 2.290897 | 14.4885
|  | 3169 | 1.55 | 0.4 | 1.15 |  |  |  | 77 | 4.144455 | 17.67328
|  | 3169 | 1.55 | 0.4 | 1.15 |  |  |  | 77 | 6.457821 | 20.41129
|  | 3169 | 1.55 | 0.4 | 1.15 |  |  |  | 77 | 8.885162 | 22.6986
|  | 3169 | 1.55 | 0.4 | 1.15 |  |  |  | 77 | 11.3112 | 24.53392
|  | 3169 | 1.55 | 0.4 | 1.15 |  |  |  | 77 | 14.31298 | 26.14976
|  | 3169 | 1.55 | 0.4 | 1.15 |  |  |  | 77 | 17.54465 | 27.54221
|  | 3169 | 1.55 | 0.4 | 1.15 |  |  |  | 77 | 20.19799 | 28.25016
C10-ZTC-5 |  | 3292 | 1.64 | 0.48 | 1.16 |  |  |  | 77 | 0.294274 | 6.8844
|  | 3292 | 1.64 | 0.48 | 1.16 |  |  |  | 77 | 0.7339701 | 11.13448
|  | 3292 | 1.64 | 0.48 | 1.16 |  |  |  | 77 | 1.657263 | 14.21656
|  | 3292 | 1.64 | 0.48 | 1.16 |  |  |  | 77 | 2.659441 | 16.85988
|  | 3292 | 1.64 | 0.48 | 1.16 |  |  |  | 77 | 4.069418 | 19.2133
|  | 3292 | 1.64 | 0.48 | 1.16 |  |  |  | 77 | 6.715141 | 22.45443
|  | 3292 | 1.64 | 0.48 | 1.16 |  |  |  | 77 | 9.189718 | 24.6692
|  | 3292 | 1.64 | 0.48 | 1.16 |  |  |  | 77 | 11.99218 | 26.88637
|  | 3292 | 1.64 | 0.48 | 1.16 |  |  |  | 77 | 15.0385 | 28.81244
|  | 3292 | 1.64 | 0.48 | 1.16 |  |  |  | 77 | 17.82964 | 29.41865
|  | 3292 | 1.64 | 0.48 | 1.16 |  |  |  | 77 | 20.21402 | 30.46122
C10-ZTC-15 |  | 2782 | 1.27 | 0.36 | 0.91 |  |  |  | 77 | 0.8793922 | 8.499563
|  | 2782 | 1.27 | 0.36 | 0.91 |  |  |  | 77 | 1.556771 | 11.57984
|  | 2782 | 1.27 | 0.36 | 0.91 |  |  |  | 77 | 2.061976 | 13.4873
|  | 2782 | 1.27 | 0.36 | 0.91 |  |  |  | 77 | 3.803955 | 16.42893
|  | 2782 | 1.27 | 0.36 | 0.91 |  |  |  | 77 | 5.045873 | 18.19534
|  | 2782 | 1.27 | 0.36 | 0.91 |  |  |  | 77 | 7.356507 | 20.40891
|  | 2782 | 1.27 | 0.36 | 0.91 |  |  |  | 77 | 9.746026 | 22.18373
|  | 2782 | 1.27 | 0.36 | 0.91 |  |  |  | 77 | 12.70934 | 23.96275
|  | 2782 | 1.27 | 0.36 | 0.91 |  |  |  | 77 | 15.83558 | 25.59652
|  | 2782 | 1.27 | 0.36 | 0.91 |  |  |  | 77 | 18.46381 | 26.34798
|  | 2782 | 1.27 | 0.36 | 0.91 |  |  |  | 77 | 20.51721 | 26.94879