## Sheet1
GAC | GAS | BET | Vt | Vmeso | Vmic | %C | %O | %N | Temp(K) | Pessure | Adsorp(mmol/g)
CP-4-800 | H2 | 3450 | 2.57 | 1.35 | 1.22 |  |  |  | 77 | 0.1136815 | 6.186439
|  | 3450 | 2.57 | 1.35 | 1.22 |  |  |  | 77 | 0.5231346 | 10.67941
|  | 3450 | 2.57 | 1.35 | 1.22 |  |  |  | 77 | 1.147752 | 14.00443
|  | 3450 | 2.57 | 1.35 | 1.22 |  |  |  | 77 | 1.880319 | 17.15405
|  | 3450 | 2.57 | 1.35 | 1.22 |  |  |  | 77 | 3.423905 | 20.53476
|  | 3450 | 2.57 | 1.35 | 1.22 |  |  |  | 77 | 5.183076 | 23.21445
|  | 3450 | 2.57 | 1.35 | 1.22 |  |  |  | 77 | 7.158147 | 25.54331
|  | 3450 | 2.57 | 1.35 | 1.22 |  |  |  | 77 | 9.511596 | 27.87108
|  | 3450 | 2.57 | 1.35 | 1.22 |  |  |  | 77 | 11.81057 | 29.73207
|  | 3450 | 2.57 | 1.35 | 1.22 |  |  |  | 77 | 14.56916 | 31.76682
|  | 3450 | 2.57 | 1.35 | 1.22 |  |  |  | 77 | 16.97582 | 33.16058
|  | 3450 | 2.57 | 1.35 | 1.22 |  |  |  | 77 | 18.84178 | 34.38081
|  | 3450 | 2.57 | 1.35 | 1.22 |  |  |  | 77 | 20.00457 | 35.07781
CP-4-700 |  | 3480 | 2.39 | 1.21 | 1.18 |  |  |  | 77 | 0.1125247 | 4.902395
|  | 3480 | 2.39 | 1.21 | 1.18 |  |  |  | 77 | 0.5487944 | 9.161823
|  | 3480 | 2.39 | 1.21 | 1.18 |  |  |  | 77 | 1.038119 | 12.31215
|  | 3480 | 2.39 | 1.21 | 1.18 |  |  |  | 77 | 1.553682 | 14.58691
|  | 3480 | 2.39 | 1.21 | 1.18 |  |  |  | 77 | 2.014507 | 16.10307
|  | 3480 | 2.39 | 1.21 | 1.18 |  |  |  | 77 | 2.935369 | 18.25992
|  | 3480 | 2.39 | 1.21 | 1.18 |  |  |  | 77 | 4.045367 | 20.35784
|  | 3480 | 2.39 | 1.21 | 1.18 |  |  |  | 77 | 5.885409 | 22.80384
|  | 3480 | 2.39 | 1.21 | 1.18 |  |  |  | 77 | 7.968535 | 25.07402
|  | 3480 | 2.39 | 1.21 | 1.18 |  |  |  | 77 | 9.861789 | 26.58601
|  | 3480 | 2.39 | 1.21 | 1.18 |  |  |  | 77 | 12.07963 | 28.38887
|  | 3480 | 2.39 | 1.21 | 1.18 |  |  |  | 77 | 14.16197 | 29.78357
|  | 3480 | 2.39 | 1.21 | 1.18 |  |  |  | 77 | 16.54192 | 31.5276
|  | 3480 | 2.39 | 1.21 | 1.18 |  |  |  | 77 | 18.54296 | 32.68908
|  | 3480 | 2.39 | 1.21 | 1.18 |  |  |  | 77 | 20.16521 | 33.38473
CP-4-650 |  | 3260 | 2.13 | 1.1 | 1.03 |  |  |  | 77 | 0.08491933 | 4.260453
|  | 3260 | 2.13 | 1.1 | 1.03 |  |  |  | 77 | 0.4125554 | 7.936539
|  | 3260 | 2.13 | 1.1 | 1.03 |  |  |  | 77 | 0.8474055 | 10.6201
|  | 3260 | 2.13 | 1.1 | 1.03 |  |  |  | 77 | 1.498471 | 13.30302
|  | 3260 | 2.13 | 1.1 | 1.03 |  |  |  | 77 | 1.959139 | 14.64409
|  | 3260 | 2.13 | 1.1 | 1.03 |  |  |  | 77 | 3.042373 | 17.03392
|  | 3260 | 2.13 | 1.1 | 1.03 |  |  |  | 77 | 5.045102 | 20.0631
|  | 3260 | 2.13 | 1.1 | 1.03 |  |  |  | 77 | 7.101149 | 22.275
|  | 3260 | 2.13 | 1.1 | 1.03 |  |  |  | 77 | 8.751213 | 23.84606
|  | 3260 | 2.13 | 1.1 | 1.03 |  |  |  | 77 | 10.88781 | 25.47406
|  | 3260 | 2.13 | 1.1 | 1.03 |  |  |  | 77 | 12.94302 | 26.75211
|  | 3260 | 2.13 | 1.1 | 1.03 |  |  |  | 77 | 14.91704 | 27.91367
|  | 3260 | 2.13 | 1.1 | 1.03 |  |  |  | 77 | 17.05317 | 29.01638
|  | 3260 | 2.13 | 1.1 | 1.03 |  |  |  | 77 | 18.892 | 30.11996
|  | 3260 | 2.13 | 1.1 | 1.03 |  |  |  | 77 | 19.9735 | 30.58373
CP-4-600 |  | 2050 | 1.03 | 0.29 | 0.74 |  |  |  | 77 | 0.08381511 | 3.034775
|  | 2050 | 1.03 | 0.29 | 0.74 |  |  |  | 77 | 0.3026598 | 5.952424
|  | 2050 | 1.03 | 0.29 | 0.74 |  |  |  | 77 | 0.6834034 | 8.577772
|  | 2050 | 1.03 | 0.29 | 0.74 |  |  |  | 77 | 1.415129 | 10.79354
|  | 2050 | 1.03 | 0.29 | 0.74 |  |  |  | 77 | 2.497785 | 12.54135
|  | 2050 | 1.03 | 0.29 | 0.74 |  |  |  | 77 | 4.12098 | 14.28758
|  | 2050 | 1.03 | 0.29 | 0.74 |  |  |  | 77 | 5.879099 | 15.79996
|  | 2050 | 1.03 | 0.29 | 0.74 |  |  |  | 77 | 8.015333 | 17.01941
|  | 2050 | 1.03 | 0.29 | 0.74 |  |  |  | 77 | 10.44876 | 18.12126
|  | 2050 | 1.03 | 0.29 | 0.74 |  |  |  | 77 | 12.44944 | 18.87417
|  | 2050 | 1.03 | 0.29 | 0.74 |  |  |  | 77 | 14.15261 | 19.3945
|  | 2050 | 1.03 | 0.29 | 0.74 |  |  |  | 77 | 15.90994 | 20.03139
|  | 2050 | 1.03 | 0.29 | 0.74 |  |  |  | 77 | 18.07257 | 20.55037
|  | 2050 | 1.03 | 0.29 | 0.74 |  |  |  | 77 | 19.8839 | 21.12874