## Sheet1
GAC | GAS | BET | Vt | Vmeso | Vmic | %C | %O | %N | Temp(K) | Pessure | Adsorp(mmol/g)
AC15 | H2 | 675 | 0.9 | 0.477 | 0.363 | 71.4 | 27.8 |  | 298 | 2.963621 | 0.04981914
|  | 675 | 0.9 | 0.477 | 0.363 | 71.4 | 27.8 |  | 298 | 7.218048 | 0.136829
|  | 675 | 0.9 | 0.477 | 0.363 | 71.4 | 27.8 |  | 298 | 12.88821 | 0.2364673
|  | 675 | 0.9 | 0.477 | 0.363 | 71.4 | 27.8 |  | 298 | 19.07704 | 0.3669347
|  | 675 | 0.9 | 0.477 | 0.363 | 71.4 | 27.8 |  | 298 | 25.77913 | 0.4913879
|  | 675 | 0.9 | 0.477 | 0.363 | 71.4 | 27.8 |  | 298 | 33.50953 | 0.6160936
|  | 675 | 0.9 | 0.477 | 0.363 | 71.4 | 27.8 |  | 298 | 40.4705 | 0.752891
|  | 675 | 0.9 | 0.477 | 0.363 | 71.4 | 27.8 |  | 298 | 47.17349 | 0.8834847
AC30 |  | 909 | 1.204 | 0.704 | 0.5 | 89.3 | 6.5 |  | 298 | 1.29261 | 0.04940872
|  | 909 | 1.204 | 0.704 | 0.5 | 89.3 | 6.5 |  | 298 | 5.424811 | 0.179371
|  | 909 | 1.204 | 0.704 | 0.5 | 89.3 | 6.5 |  | 298 | 10.97455 | 0.3342429
|  | 909 | 1.204 | 0.704 | 0.5 | 89.3 | 6.5 |  | 298 | 16.90811 | 0.4769283
|  | 909 | 1.204 | 0.704 | 0.5 | 89.3 | 6.5 |  | 298 | 22.97201 | 0.6319265
|  | 909 | 1.204 | 0.704 | 0.5 | 89.3 | 6.5 |  | 298 | 29.80895 | 0.7993952
|  | 909 | 1.204 | 0.704 | 0.5 | 89.3 | 6.5 |  | 298 | 36.51464 | 0.9484106
|  | 909 | 1.204 | 0.704 | 0.5 | 89.3 | 6.5 |  | 298 | 43.21853 | 1.085145
|  | 909 | 1.204 | 0.704 | 0.5 | 89.3 | 6.5 |  | 298 | 46.56868 | 1.141231
AC45 |  | 1018 | 1.362 | 0.803 | 0.559 | 92.5 | 6.4 |  | 298 | 2.32363 | 0.068083
|  | 1018 | 1.362 | 0.803 | 0.559 | 92.5 | 6.4 |  | 298 | 6.709303 | 0.1735462
|  | 1018 | 1.362 | 0.803 | 0.559 | 92.5 | 6.4 |  | 298 | 10.58082 | 0.278883
|  | 1018 | 1.362 | 0.803 | 0.559 | 92.5 | 6.4 |  | 298 | 14.7058 | 0.3597207
|  | 1018 | 1.362 | 0.803 | 0.559 | 92.5 | 6.4 |  | 298 | 19.73598 | 0.4776229
|  | 1018 | 1.362 | 0.803 | 0.559 | 92.5 | 6.4 |  | 298 | 27.21651 | 0.65139
|  | 1018 | 1.362 | 0.803 | 0.559 | 92.5 | 6.4 |  | 298 | 34.82649 | 0.8313293
|  | 1018 | 1.362 | 0.803 | 0.559 | 92.5 | 6.4 |  | 298 | 40.6243 | 0.9248586
|  | 1018 | 1.362 | 0.803 | 0.559 | 92.5 | 6.4 |  | 298 | 43.84229 | 0.9563507
AC60 |  | 1034 | 1.35 | 0.785 | 0.565 | 93.3 | 5.5 |  | 298 | 1.812179 | 0.08637844
|  | 1034 | 1.35 | 0.785 | 0.565 | 93.3 | 5.5 |  | 298 | 5.820352 | 0.247012
|  | 1034 | 1.35 | 0.785 | 0.565 | 93.3 | 5.5 |  | 298 | 10.60247 | 0.4262568
|  | 1034 | 1.35 | 0.785 | 0.565 | 93.3 | 5.5 |  | 298 | 16.15582 | 0.6056909
|  | 1034 | 1.35 | 0.785 | 0.565 | 93.3 | 5.5 |  | 298 | 22.35637 | 0.8159858
|  | 1034 | 1.35 | 0.785 | 0.565 | 93.3 | 5.5 |  | 298 | 28.68547 | 1.026312
|  | 1034 | 1.35 | 0.785 | 0.565 | 93.3 | 5.5 |  | 298 | 34.37548 | 1.261043
|  | 1034 | 1.35 | 0.785 | 0.565 | 93.3 | 5.5 |  | 298 | 40.57423 | 1.459057
|  | 1034 | 1.35 | 0.785 | 0.565 | 93.3 | 5.5 |  | 298 | 47.28354 | 1.632635
AC11 |  | 664 | 0.37 | 0.084 | 0.286 | 91.9 | 6.3 |  | 298 | 2.39521 | 0.08638768
|  | 664 | 0.37 | 0.084 | 0.286 | 91.9 | 6.3 |  | 298 | 6.137725 | 0.2518835
|  | 664 | 0.37 | 0.084 | 0.286 | 91.9 | 6.3 |  | 298 | 10.77844 | 0.3888197
|  | 664 | 0.37 | 0.084 | 0.286 | 91.9 | 6.3 |  | 298 | 16.01796 | 0.5760467
|  | 664 | 0.37 | 0.084 | 0.286 | 91.9 | 6.3 |  | 298 | 22.00599 | 0.7490368
|  | 664 | 0.37 | 0.084 | 0.286 | 91.9 | 6.3 |  | 298 | 27.09581 | 0.9434144
|  | 664 | 0.37 | 0.084 | 0.286 | 91.9 | 6.3 |  | 298 | 34.13174 | 1.173932
|  | 664 | 0.37 | 0.084 | 0.286 | 91.9 | 6.3 |  | 298 | 38.02395 | 1.303589
|  | 664 | 0.37 | 0.084 | 0.286 | 91.9 | 6.3 |  | 298 | 46.55689 | 1.563009
AC12 |  | 940 | 0.707 | 0.182 | 0.525 | 93.8 | 5.1 |  | 298 | 2.694611 | 0.04339784
|  | 940 | 0.707 | 0.182 | 0.525 | 93.8 | 5.1 |  | 298 | 5.688623 | 0.137065
|  | 940 | 0.707 | 0.182 | 0.525 | 93.8 | 5.1 |  | 298 | 11.52695 | 0.2598287
|  | 940 | 0.707 | 0.182 | 0.525 | 93.8 | 5.1 |  | 298 | 15.56886 | 0.3679905
|  | 940 | 0.707 | 0.182 | 0.525 | 93.8 | 5.1 |  | 298 | 20.65868 | 0.504991
|  | 940 | 0.707 | 0.182 | 0.525 | 93.8 | 5.1 |  | 298 | 27.54491 | 0.6637657
|  | 940 | 0.707 | 0.182 | 0.525 | 93.8 | 5.1 |  | 298 | 34.43114 | 0.7866797
|  | 940 | 0.707 | 0.182 | 0.525 | 93.8 | 5.1 |  | 298 | 39.82036 | 0.909379
|  | 940 | 0.707 | 0.182 | 0.525 | 93.8 | 5.1 |  | 298 | 46.55689 | 1.025099
AC13 |  | 937 | 0.98 | 0.464 | 0.516 | 93.1 | 6.2 |  | 298 | 2.095808 | 0.0576562
|  | 937 | 0.98 | 0.464 | 0.516 | 93.1 | 6.2 |  | 298 | 4.94012 | 0.1728183
|  | 937 | 0.98 | 0.464 | 0.516 | 93.1 | 6.2 |  | 298 | 10.17964 | 0.3170125
|  | 937 | 0.98 | 0.464 | 0.516 | 93.1 | 6.2 |  | 298 | 15.11976 | 0.4611637
|  | 937 | 0.98 | 0.464 | 0.516 | 93.1 | 6.2 |  | 298 | 20.80838 | 0.6341109
|  | 937 | 0.98 | 0.464 | 0.516 | 93.1 | 6.2 |  | 298 | 27.24551 | 0.8286818
|  | 937 | 0.98 | 0.464 | 0.516 | 93.1 | 6.2 |  | 298 | 34.58084 | 1.059242
|  | 937 | 0.98 | 0.464 | 0.516 | 93.1 | 6.2 |  | 298 | 39.97006 | 1.260835
|  | 937 | 0.98 | 0.464 | 0.516 | 93.1 | 6.2 |  | 298 | 46.40719 | 1.405201
AC460 |  | 1185 | 1.41 | 0.765 | 0.645 | 94.4 | 4.8 |  | 298 | 1.849949 | 0.0323741
|  | 1185 | 1.41 | 0.765 | 0.645 | 94.4 | 4.8 |  | 298 | 5.459336 | 0.1366906
|  | 1185 | 1.41 | 0.765 | 0.645 | 94.4 | 4.8 |  | 298 | 10.83091 | 0.2661871
|  | 1185 | 1.41 | 0.765 | 0.645 | 94.4 | 4.8 |  | 298 | 15.23395 | 0.3705036
|  | 1185 | 1.41 | 0.765 | 0.645 | 94.4 | 4.8 |  | 298 | 20.87092 | 0.4856115
|  | 1185 | 1.41 | 0.765 | 0.645 | 94.4 | 4.8 |  | 298 | 27.3874 | 0.6402878
|  | 1185 | 1.41 | 0.765 | 0.645 | 94.4 | 4.8 |  | 298 | 33.55284 | 0.7661871
|  | 1185 | 1.41 | 0.765 | 0.645 | 94.4 | 4.8 |  | 298 | 37.95694 | 0.852518
|  | 1185 | 1.41 | 0.765 | 0.645 | 94.4 | 4.8 |  | 298 | 43.15257 | 0.9748201
|  | 1185 | 1.41 | 0.765 | 0.645 | 94.4 | 4.8 |  | 298 | 47.29211 | 1.061151
AC600 |  | 1307 | 1.661 | 0.959 | 0.702 | 98.8 | 1.1 |  | 298 | 1.055875 | 0.03956835
|  | 1307 | 1.661 | 0.959 | 0.702 | 98.8 | 1.1 |  | 298 | 4.049459 | 0.118705
|  | 1307 | 1.661 | 0.959 | 0.702 | 98.8 | 1.1 |  | 298 | 7.041351 | 0.2266187
|  | 1307 | 1.661 | 0.959 | 0.702 | 98.8 | 1.1 |  | 298 | 10.3864 | 0.3273381
|  | 1307 | 1.661 | 0.959 | 0.702 | 98.8 | 1.1 |  | 298 | 13.9076 | 0.4316547
|  | 1307 | 1.661 | 0.959 | 0.702 | 98.8 | 1.1 |  | 298 | 18.39946 | 0.5251799
|  | 1307 | 1.661 | 0.959 | 0.702 | 98.8 | 1.1 |  | 298 | 22.62571 | 0.6366906
|  | 1307 | 1.661 | 0.959 | 0.702 | 98.8 | 1.1 |  | 298 | 28.79115 | 0.7625899
|  | 1307 | 1.661 | 0.959 | 0.702 | 98.8 | 1.1 |  | 298 | 34.86756 | 0.9028777
|  | 1307 | 1.661 | 0.959 | 0.702 | 98.8 | 1.1 |  | 298 | 40.24103 | 1
|  | 1307 | 1.661 | 0.959 | 0.702 | 98.8 | 1.1 |  | 298 | 46.75963 | 1.118705
AC15 |  | 675 | 0.9 | 0.477 | 0.363 | 71.4 | 27.8 |  | 77 | 0.1764299 | 2.489837
|  | 675 | 0.9 | 0.477 | 0.363 | 71.4 | 27.8 |  | 77 | 1.215936 | 3.607724
|  | 675 | 0.9 | 0.477 | 0.363 | 71.4 | 27.8 |  | 77 | 2.546909 | 4.573171
|  | 675 | 0.9 | 0.477 | 0.363 | 71.4 | 27.8 |  | 77 | 4.757051 | 5.487805
|  | 675 | 0.9 | 0.477 | 0.363 | 71.4 | 27.8 |  | 77 | 7.109649 | 6.046748
|  | 675 | 0.9 | 0.477 | 0.363 | 71.4 | 27.8 |  | 77 | 10.48566 | 6.351626
|  | 675 | 0.9 | 0.477 | 0.363 | 71.4 | 27.8 |  | 77 | 14.88985 | 6.808943
|  | 675 | 0.9 | 0.477 | 0.363 | 71.4 | 27.8 |  | 77 | 19.58312 | 6.910569
AC30 |  | 909 | 1.204 | 0.704 | 0.5 | 89.3 | 6.5 |  | 77 | 0.1698734 | 1.930894
|  | 909 | 1.204 | 0.704 | 0.5 | 89.3 | 6.5 |  | 77 | 1.069904 | 3.658537
|  | 909 | 1.204 | 0.704 | 0.5 | 89.3 | 6.5 |  | 77 | 1.667144 | 4.573171
|  | 909 | 1.204 | 0.704 | 0.5 | 89.3 | 6.5 |  | 77 | 2.999309 | 5.640244
|  | 909 | 1.204 | 0.704 | 0.5 | 89.3 | 6.5 |  | 77 | 5.208259 | 6.453252
|  | 909 | 1.204 | 0.704 | 0.5 | 89.3 | 6.5 |  | 77 | 8.004315 | 7.317073
|  | 909 | 1.204 | 0.704 | 0.5 | 89.3 | 6.5 |  | 77 | 12.26426 | 7.977642
|  | 909 | 1.204 | 0.704 | 0.5 | 89.3 | 6.5 |  | 77 | 17.69306 | 8.28252
|  | 909 | 1.204 | 0.704 | 0.5 | 89.3 | 6.5 |  | 77 | 21.94705 | 8.434959
|  | 909 | 1.204 | 0.704 | 0.5 | 89.3 | 6.5 |  | 77 | 25.02623 | 8.434959
AC45 |  | 1018 | 1.362 | 0.803 | 0.559 | 92.5 | 6.4 |  | 77 | 0.3314021 | 3.20122
|  | 1018 | 1.362 | 0.803 | 0.559 | 92.5 | 6.4 |  | 77 | 0.9322175 | 4.420732
|  | 1018 | 1.362 | 0.803 | 0.559 | 92.5 | 6.4 |  | 77 | 1.82748 | 5.74187
|  | 1018 | 1.362 | 0.803 | 0.559 | 92.5 | 6.4 |  | 77 | 3.747944 | 6.961382
|  | 1018 | 1.362 | 0.803 | 0.559 | 92.5 | 6.4 |  | 77 | 5.810266 | 7.77439
|  | 1018 | 1.362 | 0.803 | 0.559 | 92.5 | 6.4 |  | 77 | 7.868417 | 8.231707
|  | 1018 | 1.362 | 0.803 | 0.559 | 92.5 | 6.4 |  | 77 | 12.86627 | 9.29878
|  | 1018 | 1.362 | 0.803 | 0.559 | 92.5 | 6.4 |  | 77 | 19.47226 | 9.95935
|  | 1018 | 1.362 | 0.803 | 0.559 | 92.5 | 6.4 |  | 77 | 25.77963 | 10.1626
|  | 1018 | 1.362 | 0.803 | 0.559 | 92.5 | 6.4 |  | 77 | 31.79196 | 10.21341
|  | 1018 | 1.362 | 0.803 | 0.559 | 92.5 | 6.4 |  | 77 | 37.21539 | 10.06098
AC60 |  | 1034 | 1.35 | 0.785 | 0.565 | 93.3 | 5.5 |  | 77 | 0.4839902 | 3.70935
|  | 1034 | 1.35 | 0.785 | 0.565 | 93.3 | 5.5 |  | 77 | 1.235009 | 5.23374
|  | 1034 | 1.35 | 0.785 | 0.565 | 93.3 | 5.5 |  | 77 | 1.836421 | 6.504065
|  | 1034 | 1.35 | 0.785 | 0.565 | 93.3 | 5.5 |  | 77 | 3.610853 | 7.77439
|  | 1034 | 1.35 | 0.785 | 0.565 | 93.3 | 5.5 |  | 77 | 5.233889 | 8.638211
|  | 1034 | 1.35 | 0.785 | 0.565 | 93.3 | 5.5 |  | 77 | 9.061703 | 9.95935
|  | 1034 | 1.35 | 0.785 | 0.565 | 93.3 | 5.5 |  | 77 | 13.17562 | 10.67073
|  | 1034 | 1.35 | 0.785 | 0.565 | 93.3 | 5.5 |  | 77 | 17.72703 | 11.17886
|  | 1034 | 1.35 | 0.785 | 0.565 | 93.3 | 5.5 |  | 77 | 23.74294 | 11.53455
|  | 1034 | 1.35 | 0.785 | 0.565 | 93.3 | 5.5 |  | 77 | 29.31717 | 11.7378
|  | 1034 | 1.35 | 0.785 | 0.565 | 93.3 | 5.5 |  | 77 | 36.20866 | 11.7378
AC11 |  | 664 | 0.37 | 0.084 | 0.286 | 91.9 | 6.3 |  | 77 | 0.6285907 | 3.536123
|  | 664 | 0.37 | 0.084 | 0.286 | 91.9 | 6.3 |  | 77 | 1.369558 | 4.203625
|  | 664 | 0.37 | 0.084 | 0.286 | 91.9 | 6.3 |  | 77 | 1.968102 | 5.229442
|  | 664 | 0.37 | 0.084 | 0.286 | 91.9 | 6.3 |  | 77 | 3.441023 | 5.795984
|  | 664 | 0.37 | 0.084 | 0.286 | 91.9 | 6.3 |  | 77 | 5.650105 | 6.620183
|  | 664 | 0.37 | 0.084 | 0.286 | 91.9 | 6.3 |  | 77 | 7.266051 | 6.879642
|  | 664 | 0.37 | 0.084 | 0.286 | 91.9 | 6.3 |  | 77 | 11.37653 | 7.297901
|  | 664 | 0.37 | 0.084 | 0.286 | 91.9 | 6.3 |  | 77 | 14.60482 | 7.509435
|  | 664 | 0.37 | 0.084 | 0.286 | 91.9 | 6.3 |  | 77 | 17.68467 | 7.566976
AC12 |  | 940 | 0.707 | 0.182 | 0.525 | 93.8 | 5.1 |  | 77 | 0.7818322 | 4.099962
|  | 940 | 0.707 | 0.182 | 0.525 | 93.8 | 5.1 |  | 77 | 1.231341 | 4.920555
|  | 940 | 0.707 | 0.182 | 0.525 | 93.8 | 5.1 |  | 77 | 1.975313 | 5.84421
|  | 940 | 0.707 | 0.182 | 0.525 | 93.8 | 5.1 |  | 77 | 3.010144 | 6.563544
|  | 940 | 0.707 | 0.182 | 0.525 | 93.8 | 5.1 |  | 77 | 3.900147 | 7.43627
|  | 940 | 0.707 | 0.182 | 0.525 | 93.8 | 5.1 |  | 77 | 6.550323 | 8.363831
|  | 940 | 0.707 | 0.182 | 0.525 | 93.8 | 5.1 |  | 77 | 8.315305 | 8.828514
|  | 940 | 0.707 | 0.182 | 0.525 | 93.8 | 5.1 |  | 77 | 13.01651 | 9.60659
|  | 940 | 0.707 | 0.182 | 0.525 | 93.8 | 5.1 |  | 77 | 17.85955 | 9.975121
|  | 940 | 0.707 | 0.182 | 0.525 | 93.8 | 5.1 |  | 77 | 24.31312 | 10.14203
|  | 940 | 0.707 | 0.182 | 0.525 | 93.8 | 5.1 |  | 77 | 27.68683 | 10.25141
|  | 940 | 0.707 | 0.182 | 0.525 | 93.8 | 5.1 |  | 77 | 31.64587 | 10.25952
AC13 |  | 937 | 0.98 | 0.464 | 0.516 | 93.1 | 6.2 |  | 77 | 0.4855653 | 3.843207
|  | 937 | 0.98 | 0.464 | 0.516 | 93.1 | 6.2 |  | 77 | 1.67544 | 5.280071
|  | 937 | 0.98 | 0.464 | 0.516 | 93.1 | 6.2 |  | 77 | 2.419413 | 6.203727
|  | 937 | 0.98 | 0.464 | 0.516 | 93.1 | 6.2 |  | 77 | 3.749309 | 7.077354
|  | 937 | 0.98 | 0.464 | 0.516 | 93.1 | 6.2 |  | 77 | 5.369462 | 7.695428
|  | 937 | 0.98 | 0.464 | 0.516 | 93.1 | 6.2 |  | 77 | 9.33992 | 8.676925
|  | 937 | 0.98 | 0.464 | 0.516 | 93.1 | 6.2 |  | 77 | 12.13192 | 9.194941
|  | 937 | 0.98 | 0.464 | 0.516 | 93.1 | 6.2 |  | 77 | 16.68229 | 9.614102
|  | 937 | 0.98 | 0.464 | 0.516 | 93.1 | 6.2 |  | 77 | 22.54814 | 9.677352
AC460 |  | 1185 | 1.41 | 0.765 | 0.645 | 94.4 | 4.8 |  | 77 | 0.4604419 | 3.007702
|  | 1185 | 1.41 | 0.765 | 0.645 | 94.4 | 4.8 |  | 77 | 0.6433481 | 4.010313
|  | 1185 | 1.41 | 0.765 | 0.645 | 94.4 | 4.8 |  | 77 | 1.451202 | 5.941606
|  | 1185 | 1.41 | 0.765 | 0.645 | 94.4 | 4.8 |  | 77 | 2.611507 | 7.613259
|  | 1185 | 1.41 | 0.765 | 0.645 | 94.4 | 4.8 |  | 77 | 4.211882 | 8.876824
|  | 1185 | 1.41 | 0.765 | 0.645 | 94.4 | 4.8 |  | 77 | 6.162736 | 9.54659
|  | 1185 | 1.41 | 0.765 | 0.645 | 94.4 | 4.8 |  | 77 | 8.911368 | 10.43972
|  | 1185 | 1.41 | 0.765 | 0.645 | 94.4 | 4.8 |  | 77 | 12.36731 | 11.22199
|  | 1185 | 1.41 | 0.765 | 0.645 | 94.4 | 4.8 |  | 77 | 15.90912 | 11.55878
|  | 1185 | 1.41 | 0.765 | 0.645 | 94.4 | 4.8 |  | 77 | 20.42373 | 11.7849
|  | 1185 | 1.41 | 0.765 | 0.645 | 94.4 | 4.8 |  | 77 | 24.40692 | 11.93637
AC600 |  | 1307 | 1.661 | 0.959 | 0.702 | 98.8 | 1.1 |  | 77 | 0.3745745 | 3.453183
|  | 1307 | 1.661 | 0.959 | 0.702 | 98.8 | 1.1 |  | 77 | 0.5607665 | 5.012727
|  | 1307 | 1.661 | 0.959 | 0.702 | 98.8 | 1.1 |  | 77 | 1.454707 | 6.535668
|  | 1307 | 1.661 | 0.959 | 0.702 | 98.8 | 1.1 |  | 77 | 2.079436 | 7.427221
|  | 1307 | 1.661 | 0.959 | 0.702 | 98.8 | 1.1 |  | 77 | 2.968996 | 8.207584
|  | 1307 | 1.661 | 0.959 | 0.702 | 98.8 | 1.1 |  | 77 | 4.922917 | 9.397154
|  | 1307 | 1.661 | 0.959 | 0.702 | 98.8 | 1.1 |  | 77 | 6.698312 | 10.32669
|  | 1307 | 1.661 | 0.959 | 0.702 | 98.8 | 1.1 |  | 77 | 10.42062 | 11.25767
|  | 1307 | 1.661 | 0.959 | 0.702 | 98.8 | 1.1 |  | 77 | 13.96418 | 11.89149
|  | 1307 | 1.661 | 0.959 | 0.702 | 98.8 | 1.1 |  | 77 | 17.59449 | 12.22835
|  | 1307 | 1.661 | 0.959 | 0.702 | 98.8 | 1.1 |  | 77 | 22.64095 | 12.60338
|  | 1307 | 1.661 | 0.959 | 0.702 | 98.8 | 1.1 |  | 77 | 27.86287 | 12.71864
|  | 1307 | 1.661 | 0.959 | 0.702 | 98.8 | 1.1 |  | 77 | 32.19917 | 12.72186