## Sheet1
GAC | GAS | BET | Vt | Vmeso | Vmic | %C | %O | %N | Temp(K) | Pessure | Adsorp(mmol/g)
NPC-1 | H2 | 2084.51 | 1.06 | 0.102 | 0.958 |  |  |  | 77 | 0.04919164 | 0.6953642
|  | 2084.51 | 1.06 | 0.102 | 0.958 |  |  |  | 77 | 0.1145504 | 2.483444
|  | 2084.51 | 1.06 | 0.102 | 0.958 |  |  |  | 77 | 0.1504775 | 3.245033
|  | 2084.51 | 1.06 | 0.102 | 0.958 |  |  |  | 77 | 0.2064189 | 4.10596
|  | 2084.51 | 1.06 | 0.102 | 0.958 |  |  |  | 77 | 0.300348 | 5.463576
|  | 2084.51 | 1.06 | 0.102 | 0.958 |  |  |  | 77 | 0.4408207 | 6.788079
|  | 2084.51 | 1.06 | 0.102 | 0.958 |  |  |  | 77 | 0.5899081 | 7.682119
|  | 2084.51 | 1.06 | 0.102 | 0.958 |  |  |  | 77 | 0.7256526 | 8.509934
|  | 2084.51 | 1.06 | 0.102 | 0.958 |  |  |  | 77 | 0.8678531 | 9.006623
|  | 2084.51 | 1.06 | 0.102 | 0.958 |  |  |  | 77 | 0.9989476 | 9.470199
NPC-2 |  | 3037.83 | 1.81 | 0.456 | 1.354 |  |  |  | 77 | 0.04473747 | 0.6622517
|  | 3037.83 | 1.81 | 0.456 | 1.354 |  |  |  | 77 | 0.1011096 | 2.251656
|  | 3037.83 | 1.81 | 0.456 | 1.354 |  |  |  | 77 | 0.1462583 | 3.609272
|  | 3037.83 | 1.81 | 0.456 | 1.354 |  |  |  | 77 | 0.1956457 | 4.635762
|  | 3037.83 | 1.81 | 0.456 | 1.354 |  |  |  | 77 | 0.2358898 | 5.198675
|  | 3037.83 | 1.81 | 0.456 | 1.354 |  |  |  | 77 | 0.3118848 | 6.225166
|  | 3037.83 | 1.81 | 0.456 | 1.354 |  |  |  | 77 | 0.4034987 | 7.417219
|  | 3037.83 | 1.81 | 0.456 | 1.354 |  |  |  | 77 | 0.4860868 | 8.344371
|  | 3037.83 | 1.81 | 0.456 | 1.354 |  |  |  | 77 | 0.561886 | 9.039735
|  | 3037.83 | 1.81 | 0.456 | 1.354 |  |  |  | 77 | 0.6665688 | 9.834437
|  | 3037.83 | 1.81 | 0.456 | 1.354 |  |  |  | 77 | 0.7623236 | 10.5298
|  | 3037.83 | 1.81 | 0.456 | 1.354 |  |  |  | 77 | 0.831373 | 11.0596
|  | 3037.83 | 1.81 | 0.456 | 1.354 |  |  |  | 77 | 0.9292668 | 11.62252
|  | 3037.83 | 1.81 | 0.456 | 1.354 |  |  |  | 77 | 0.9914686 | 11.82119
NPC-3 |  | 3354.26 | 2.143 | 0.803 | 1.34 |  |  |  | 77 | 0.04479621 | 0.7615894
|  | 3354.26 | 2.143 | 0.803 | 1.34 |  |  |  | 77 | 0.0944969 | 2.317881
|  | 3354.26 | 2.143 | 0.803 | 1.34 |  |  |  | 77 | 0.1441976 | 3.874172
|  | 3354.26 | 2.143 | 0.803 | 1.34 |  |  |  | 77 | 0.1981958 | 5.198675
|  | 3354.26 | 2.143 | 0.803 | 1.34 |  |  |  | 77 | 0.2586893 | 6.258278
|  | 3354.26 | 2.143 | 0.803 | 1.34 |  |  |  | 77 | 0.2966574 | 6.721854
|  | 3354.26 | 2.143 | 0.803 | 1.34 |  |  |  | 77 | 0.3884476 | 8.211921
|  | 3354.26 | 2.143 | 0.803 | 1.34 |  |  |  | 77 | 0.5045692 | 9.602649
|  | 3354.26 | 2.143 | 0.803 | 1.34 |  |  |  | 77 | 0.5982634 | 10.56291
|  | 3354.26 | 2.143 | 0.803 | 1.34 |  |  |  | 77 | 0.7053592 | 11.68874
|  | 3354.26 | 2.143 | 0.803 | 1.34 |  |  |  | 77 | 0.8122788 | 12.51656
|  | 3354.26 | 2.143 | 0.803 | 1.34 |  |  |  | 77 | 0.9124291 | 13.1457
|  | 3354.26 | 2.143 | 0.803 | 1.34 |  |  |  | 77 | 1.014836 | 13.84106
NPC-4 |  | 3369.59 | 2.049 | 1.233 | 0.816 |  |  |  | 77 | 0.04932869 | 0.9271523
|  | 3369.59 | 2.049 | 1.233 | 0.816 |  |  |  | 77 | 0.09455564 | 2.417219
|  | 3369.59 | 2.049 | 1.233 | 0.816 |  |  |  | 77 | 0.1465519 | 4.10596
|  | 3369.59 | 2.049 | 1.233 | 0.816 |  |  |  | 77 | 0.1981762 | 5.165563
|  | 3369.59 | 2.049 | 1.233 | 0.816 |  |  |  | 77 | 0.2475049 | 6.092715
|  | 3369.59 | 2.049 | 1.233 | 0.816 |  |  |  | 77 | 0.3057811 | 7.152318
|  | 3369.59 | 2.049 | 1.233 | 0.816 |  |  |  | 77 | 0.4019863 | 8.609272
|  | 3369.59 | 2.049 | 1.233 | 0.816 |  |  |  | 77 | 0.4980739 | 9.86755
|  | 3369.59 | 2.049 | 1.233 | 0.816 |  |  |  | 77 | 0.596281 | 10.96026
|  | 3369.59 | 2.049 | 1.233 | 0.816 |  |  |  | 77 | 0.7055158 | 11.95364
|  | 3369.59 | 2.049 | 1.233 | 0.816 |  |  |  | 77 | 0.7969144 | 12.78146
|  | 3369.59 | 2.049 | 1.233 | 0.816 |  |  |  | 77 | 0.901558 | 13.50993
|  | 3369.59 | 2.049 | 1.233 | 0.816 |  |  |  | 77 | 0.9995105 | 14.17219
NPC-1 | CO2 | 2084.51 | 1.06 | 0.102 | 0.958 |  |  |  | 273 | 0.04511278 | 0.6450943
|  | 2084.51 | 1.06 | 0.102 | 0.958 |  |  |  | 273 | 0.09962406 | 1.116557
|  | 2084.51 | 1.06 | 0.102 | 0.958 |  |  |  | 273 | 0.1428571 | 1.454864
|  | 2084.51 | 1.06 | 0.102 | 0.958 |  |  |  | 273 | 0.193609 | 1.80355
|  | 2084.51 | 1.06 | 0.102 | 0.958 |  |  |  | 273 | 0.2894737 | 2.296308
|  | 2084.51 | 1.06 | 0.102 | 0.958 |  |  |  | 273 | 0.3984962 | 2.809785
|  | 2084.51 | 1.06 | 0.102 | 0.958 |  |  |  | 273 | 0.5 | 3.200409
|  | 2084.51 | 1.06 | 0.102 | 0.958 |  |  |  | 273 | 0.6334586 | 3.693936
|  | 2084.51 | 1.06 | 0.102 | 0.958 |  |  |  | 273 | 0.7518797 | 4.105355
|  | 2084.51 | 1.06 | 0.102 | 0.958 |  |  |  | 273 | 0.8890977 | 4.537609
|  | 2084.51 | 1.06 | 0.102 | 0.958 |  |  |  | 273 | 0.9962406 | 4.866999
NPC-2 |  | 3037.83 | 1.81 | 0.456 | 1.354 |  |  |  | 273 | 0.05263158 | 0.5225487
|  | 3037.83 | 1.81 | 0.456 | 1.354 |  |  |  | 273 | 0.09398496 | 0.789243
|  | 3037.83 | 1.81 | 0.456 | 1.354 |  |  |  | 273 | 0.2011278 | 1.435606
|  | 3037.83 | 1.81 | 0.456 | 1.354 |  |  |  | 273 | 0.3026316 | 1.928479
|  | 3037.83 | 1.81 | 0.456 | 1.354 |  |  |  | 273 | 0.3966165 | 2.390524
|  | 3037.83 | 1.81 | 0.456 | 1.354 |  |  |  | 273 | 0.4906015 | 2.801444
|  | 3037.83 | 1.81 | 0.456 | 1.354 |  |  |  | 273 | 0.6184211 | 3.253955
|  | 3037.83 | 1.81 | 0.456 | 1.354 |  |  |  | 273 | 0.7236842 | 3.757131
|  | 3037.83 | 1.81 | 0.456 | 1.354 |  |  |  | 273 | 0.8383459 | 4.117349
|  | 3037.83 | 1.81 | 0.456 | 1.354 |  |  |  | 273 | 0.9398496 | 4.477298
|  | 3037.83 | 1.81 | 0.456 | 1.354 |  |  |  | 273 | 0.9868421 | 4.611183
NPC-3 |  | 3354.26 | 2.143 | 0.803 | 1.34 |  |  |  | 273 | 0.05639098 | 0.430601
|  | 3354.26 | 2.143 | 0.803 | 1.34 |  |  |  | 273 | 0.1052632 | 0.6463244
|  | 3354.26 | 2.143 | 0.803 | 1.34 |  |  |  | 273 | 0.1954887 | 1.159417
|  | 3354.26 | 2.143 | 0.803 | 1.34 |  |  |  | 273 | 0.2932331 | 1.652213
|  | 3354.26 | 2.143 | 0.803 | 1.34 |  |  |  | 273 | 0.4003759 | 2.063402
|  | 3354.26 | 2.143 | 0.803 | 1.34 |  |  |  | 273 | 0.5112782 | 2.556468
|  | 3354.26 | 2.143 | 0.803 | 1.34 |  |  |  | 273 | 0.6015038 | 2.936636
|  | 3354.26 | 2.143 | 0.803 | 1.34 |  |  |  | 273 | 0.7011278 | 3.327221
|  | 3354.26 | 2.143 | 0.803 | 1.34 |  |  |  | 273 | 0.8007519 | 3.728032
|  | 3354.26 | 2.143 | 0.803 | 1.34 |  |  |  | 273 | 0.9097744 | 4.088134
|  | 3354.26 | 2.143 | 0.803 | 1.34 |  |  |  | 273 | 1 | 4.447853
NPC-4 |  | 3369.59 | 2.049 | 1.233 | 0.816 |  |  |  | 273 | 0.04887218 | 0.3486477
|  | 3369.59 | 2.049 | 1.233 | 0.816 |  |  |  | 273 | 0.1466165 | 0.8107693
|  | 3369.59 | 2.049 | 1.233 | 0.816 |  |  |  | 273 | 0.1954887 | 1.087842
|  | 3369.59 | 2.049 | 1.233 | 0.816 |  |  |  | 273 | 0.2988722 | 1.539854
|  | 3369.59 | 2.049 | 1.233 | 0.816 |  |  |  | 273 | 0.3984962 | 1.981564
|  | 3369.59 | 2.049 | 1.233 | 0.816 |  |  |  | 273 | 0.5 | 2.392638
|  | 3369.59 | 2.049 | 1.233 | 0.816 |  |  |  | 273 | 0.5977444 | 2.75251
|  | 3369.59 | 2.049 | 1.233 | 0.816 |  |  |  | 273 | 0.7537594 | 3.328298
|  | 3369.59 | 2.049 | 1.233 | 0.816 |  |  |  | 273 | 0.8496241 | 3.677906
|  | 3369.59 | 2.049 | 1.233 | 0.816 |  |  |  | 273 | 0.943609 | 3.986577
|  | 3369.59 | 2.049 | 1.233 | 0.816 |  |  |  | 273 | 0.9924812 | 4.2023
NPC-1 |  | 2084.51 | 1.06 | 0.102 | 0.958 |  |  |  | 298 | 0.04887218 | 0.4406722
|  | 2084.51 | 1.06 | 0.102 | 0.958 |  |  |  | 298 | 0.1503759 | 0.7597214
|  | 2084.51 | 1.06 | 0.102 | 0.958 |  |  |  | 298 | 0.2274436 | 1.037371
|  | 2084.51 | 1.06 | 0.102 | 0.958 |  |  |  | 298 | 0.3289474 | 1.387095
|  | 2084.51 | 1.06 | 0.102 | 0.958 |  |  |  | 298 | 0.4530075 | 1.71683
|  | 2084.51 | 1.06 | 0.102 | 0.958 |  |  |  | 298 | 0.5808271 | 2.046643
|  | 2084.51 | 1.06 | 0.102 | 0.958 |  |  |  | 298 | 0.6917293 | 2.335209
|  | 2084.51 | 1.06 | 0.102 | 0.958 |  |  |  | 298 | 0.8139098 | 2.583107
|  | 2084.51 | 1.06 | 0.102 | 0.958 |  |  |  | 298 | 0.9229323 | 2.82051
|  | 2084.51 | 1.06 | 0.102 | 0.958 |  |  |  | 298 | 0.9924812 | 2.954856
NPC-2 |  | 3037.83 | 1.81 | 0.456 | 1.354 |  |  |  | 298 | 0.06203008 | 0.297792
|  | 3037.83 | 1.81 | 0.456 | 1.354 |  |  |  | 298 | 0.1466165 | 0.5755954
|  | 3037.83 | 1.81 | 0.456 | 1.354 |  |  |  | 298 | 0.2387218 | 0.8842274
|  | 3037.83 | 1.81 | 0.456 | 1.354 |  |  |  | 298 | 0.3515038 | 1.152382
|  | 3037.83 | 1.81 | 0.456 | 1.354 |  |  |  | 298 | 0.4699248 | 1.461553
|  | 3037.83 | 1.81 | 0.456 | 1.354 |  |  |  | 298 | 0.5676692 | 1.719175
|  | 3037.83 | 1.81 | 0.456 | 1.354 |  |  |  | 298 | 0.693609 | 2.018274
|  | 3037.83 | 1.81 | 0.456 | 1.354 |  |  |  | 298 | 0.8007519 | 2.245414
|  | 3037.83 | 1.81 | 0.456 | 1.354 |  |  |  | 298 | 0.9022556 | 2.482664
|  | 3037.83 | 1.81 | 0.456 | 1.354 |  |  |  | 298 | 1.00188 | 2.66875
NPC-3 |  | 3354.26 | 2.143 | 0.803 | 1.34 |  |  |  | 298 | 0.05639098 | 0.2158771
|  | 3354.26 | 2.143 | 0.803 | 1.34 |  |  |  | 298 | 0.1503759 | 0.4734228
|  | 3354.26 | 2.143 | 0.803 | 1.34 |  |  |  | 298 | 0.2593985 | 0.8028507
|  | 3354.26 | 2.143 | 0.803 | 1.34 |  |  |  | 298 | 0.3515038 | 1.060358
|  | 3354.26 | 2.143 | 0.803 | 1.34 |  |  |  | 298 | 0.443609 | 1.26674
|  | 3354.26 | 2.143 | 0.803 | 1.34 |  |  |  | 298 | 0.5526316 | 1.534819
|  | 3354.26 | 2.143 | 0.803 | 1.34 |  |  |  | 298 | 0.6616541 | 1.792672
|  | 3354.26 | 2.143 | 0.803 | 1.34 |  |  |  | 298 | 0.75 | 1.998978
|  | 3354.26 | 2.143 | 0.803 | 1.34 |  |  |  | 298 | 0.8515038 | 2.226002
|  | 3354.26 | 2.143 | 0.803 | 1.34 |  |  |  | 298 | 1 | 2.546012
NPC-4 |  | 3369.59 | 2.049 | 1.233 | 0.816 |  |  |  | 298 | 0.04887218 | 0.1645986
|  | 3369.59 | 2.049 | 1.233 | 0.816 |  |  |  | 298 | 0.1447368 | 0.4119578
|  | 3369.59 | 2.049 | 1.233 | 0.816 |  |  |  | 298 | 0.2537594 | 0.680036
|  | 3369.59 | 2.049 | 1.233 | 0.816 |  |  |  | 298 | 0.3609023 | 0.9787506
|  | 3369.59 | 2.049 | 1.233 | 0.816 |  |  |  | 298 | 0.4492481 | 1.174831
|  | 3369.59 | 2.049 | 1.233 | 0.816 |  |  |  | 298 | 0.5601504 | 1.432723
|  | 3369.59 | 2.049 | 1.233 | 0.816 |  |  |  | 298 | 0.6578947 | 1.659671
|  | 3369.59 | 2.049 | 1.233 | 0.816 |  |  |  | 298 | 0.7988722 | 1.969302
|  | 3369.59 | 2.049 | 1.233 | 0.816 |  |  |  | 298 | 0.9041353 | 2.186179
|  | 3369.59 | 2.049 | 1.233 | 0.816 |  |  |  | 298 | 1.003759 | 2.392715