## Sheet1
GAC | GAS | BET | Vt | Vmeso | Vmic | %C | %O | %N | Temp(K) | Pessure | Adsorp(mmol/g)
C-CROPASP40 | H2 | 662 | 0.468 | 0.176 | 0.292 | 90.3 | 6.32 | 3.37 | 77 | 0.05278623 | 4.359464
|  | 662 | 0.468 | 0.176 | 0.292 | 90.3 | 6.32 | 3.37 | 77 | 0.1405802 | 5.864621
|  | 662 | 0.468 | 0.176 | 0.292 | 90.3 | 6.32 | 3.37 | 77 | 0.2466165 | 7.368758
|  | 662 | 0.468 | 0.176 | 0.292 | 90.3 | 6.32 | 3.37 | 77 | 0.3510128 | 8.593344
|  | 662 | 0.468 | 0.176 | 0.292 | 90.3 | 6.32 | 3.37 | 77 | 0.4736625 | 9.649124
|  | 662 | 0.468 | 0.176 | 0.292 | 90.3 | 6.32 | 3.37 | 77 | 0.6012762 | 10.87241
|  | 662 | 0.468 | 0.176 | 0.292 | 90.3 | 6.32 | 3.37 | 77 | 0.7338651 | 12.09542
|  | 662 | 0.468 | 0.176 | 0.292 | 90.3 | 6.32 | 3.37 | 77 | 0.8498739 | 13.26343
|  | 662 | 0.468 | 0.176 | 0.292 | 90.3 | 6.32 | 3.37 | 77 | 0.9973696 | 14.76525
C-CROPASP30 |  | 1110 | 0.781 | 0.296 | 0.485 | 90.52 | 7.74 | 1.75 | 77 | 0.05273429 | 5.142465
|  | 1110 | 0.781 | 0.296 | 0.485 | 90.52 | 7.74 | 1.75 | 77 | 0.1520739 | 7.597759
|  | 1110 | 0.781 | 0.296 | 0.485 | 90.52 | 7.74 | 1.75 | 77 | 0.2564258 | 9.493489
|  | 1110 | 0.781 | 0.296 | 0.485 | 90.52 | 7.74 | 1.75 | 77 | 0.3773689 | 11.27643
|  | 1110 | 0.781 | 0.296 | 0.485 | 90.52 | 7.74 | 1.75 | 77 | 0.5033168 | 12.61167
|  | 1110 | 0.781 | 0.296 | 0.485 | 90.52 | 7.74 | 1.75 | 77 | 0.6474772 | 14.39332
|  | 1110 | 0.781 | 0.296 | 0.485 | 90.52 | 7.74 | 1.75 | 77 | 0.7667767 | 15.95264
|  | 1110 | 0.781 | 0.296 | 0.485 | 90.52 | 7.74 | 1.75 | 77 | 0.881116 | 17.28853
|  | 1110 | 0.781 | 0.296 | 0.485 | 90.52 | 7.74 | 1.75 | 77 | 0.9971136 | 18.62432
C-CROPASP20 |  | 1458 | 1.13 | 0.494 | 0.636 | 89.95 | 7.58 | 2.47 | 77 | 0.05102397 | 5.925558
|  | 1458 | 1.13 | 0.494 | 0.636 | 89.95 | 7.58 | 2.47 | 77 | 0.1304667 | 8.326037
|  | 1458 | 1.13 | 0.494 | 0.636 | 89.95 | 7.58 | 2.47 | 77 | 0.239764 | 10.66892
|  | 1458 | 1.13 | 0.494 | 0.636 | 89.95 | 7.58 | 2.47 | 77 | 0.3573755 | 12.67576
|  | 1458 | 1.13 | 0.494 | 0.636 | 89.95 | 7.58 | 2.47 | 77 | 0.5064777 | 14.96049
|  | 1458 | 1.13 | 0.494 | 0.636 | 89.95 | 7.58 | 2.47 | 77 | 0.6141612 | 16.63232
|  | 1458 | 1.13 | 0.494 | 0.636 | 89.95 | 7.58 | 2.47 | 77 | 0.748349 | 18.75009
|  | 1458 | 1.13 | 0.494 | 0.636 | 89.95 | 7.58 | 2.47 | 77 | 0.8543778 | 20.36609
|  | 1458 | 1.13 | 0.494 | 0.636 | 89.95 | 7.58 | 2.47 | 77 | 0.9885583 | 22.59572
C-CROPASP15 |  | 1122 | 0.769 | 0.254 | 0.515 | 89.69 | 7.08 | 3.23 | 77 | 0.05450768 | 3.408585
|  | 1122 | 0.769 | 0.254 | 0.515 | 89.69 | 7.08 | 3.23 | 77 | 0.1521592 | 6.311401
|  | 1122 | 0.769 | 0.254 | 0.515 | 89.69 | 7.08 | 3.23 | 77 | 0.2498479 | 8.654931
|  | 1122 | 0.769 | 0.254 | 0.515 | 89.69 | 7.08 | 3.23 | 77 | 0.3641426 | 10.66196
|  | 1122 | 0.769 | 0.254 | 0.515 | 89.69 | 7.08 | 3.23 | 77 | 0.4519255 | 12.3349
|  | 1122 | 0.769 | 0.254 | 0.515 | 89.69 | 7.08 | 3.23 | 77 | 0.5728575 | 14.28563
|  | 1122 | 0.769 | 0.254 | 0.515 | 89.69 | 7.08 | 3.23 | 77 | 0.6689323 | 15.95811
|  | 1122 | 0.769 | 0.254 | 0.515 | 89.69 | 7.08 | 3.23 | 77 | 0.7865437 | 17.96496
|  | 1122 | 0.769 | 0.254 | 0.515 | 89.69 | 7.08 | 3.23 | 77 | 0.8975365 | 19.74846
|  | 1122 | 0.769 | 0.254 | 0.515 | 89.69 | 7.08 | 3.23 | 77 | 1.00023 | 21.64428
C-PASP |  | 952 | 0.61 | 0.19 | 0.42 | 87.23 | 11.33 | 1.44 | 77 | 0.06279216 | 3.519978
|  | 952 | 0.61 | 0.19 | 0.42 | 87.23 | 11.33 | 1.44 | 77 | 0.1141315 | 4.579747
|  | 952 | 0.61 | 0.19 | 0.42 | 87.23 | 11.33 | 1.44 | 77 | 0.1920012 | 5.69396
|  | 952 | 0.61 | 0.19 | 0.42 | 87.23 | 11.33 | 1.44 | 77 | 0.2947466 | 6.806782
|  | 952 | 0.61 | 0.19 | 0.42 | 87.23 | 11.33 | 1.44 | 77 | 0.422364 | 7.974141
|  | 952 | 0.61 | 0.19 | 0.42 | 87.23 | 11.33 | 1.44 | 77 | 0.5218038 | 8.919363
|  | 952 | 0.61 | 0.19 | 0.42 | 87.23 | 11.33 | 1.44 | 77 | 0.6328597 | 9.752078
|  | 952 | 0.61 | 0.19 | 0.42 | 87.23 | 11.33 | 1.44 | 77 | 0.7323032 | 10.64137
|  | 952 | 0.61 | 0.19 | 0.42 | 87.23 | 11.33 | 1.44 | 77 | 0.841697 | 11.53011
|  | 952 | 0.61 | 0.19 | 0.42 | 87.23 | 11.33 | 1.44 | 77 | 0.9212436 | 12.36458
|  | 952 | 0.61 | 0.19 | 0.42 | 87.23 | 11.33 | 1.44 | 77 | 0.9958299 | 12.97563