## Sheet1
GAC | GAS | BET | Vt | Vmeso | Vmic | %C | %O | %N | Temp(K) | Pessure | Adsorp(mmol/g)
NCNR-500 | H2 | 428 | 0.307 | 0.165 | 0.142 |  |  |  | 298 | 2.345658 | 0.1351943
|  | 428 | 0.307 | 0.165 | 0.142 |  |  |  | 298 | 6.703282 | 0.4281562
|  | 428 | 0.307 | 0.165 | 0.142 |  |  |  | 298 | 14.57788 | 0.8787347
|  | 428 | 0.307 | 0.165 | 0.142 |  |  |  | 298 | 23.95863 | 1.363003
|  | 428 | 0.307 | 0.165 | 0.142 |  |  |  | 298 | 35.01048 | 1.813223
|  | 428 | 0.307 | 0.165 | 0.142 |  |  |  | 298 | 45.72825 | 2.274767
|  | 428 | 0.307 | 0.165 | 0.142 |  |  |  | 298 | 56.10894 | 2.657343
|  | 428 | 0.307 | 0.165 | 0.142 |  |  |  | 298 | 66.15216 | 2.949663
|  | 428 | 0.307 | 0.165 | 0.142 |  |  |  | 298 | 75.02595 | 3.275975
|  | 428 | 0.307 | 0.165 | 0.142 |  |  |  | 298 | 85.23942 | 3.65857
|  | 428 | 0.307 | 0.165 | 0.142 |  |  |  | 298 | 95.11541 | 3.950909
NCBCT-700 |  | 697 | 0.498 | 0.268 | 0.23 |  |  |  | 298 | 2.5 | 0.3106395
|  | 697 | 0.498 | 0.268 | 0.23 |  |  |  | 298 | 8 | 0.915619
|  | 697 | 0.498 | 0.268 | 0.23 |  |  |  | 298 | 14 | 1.488027
|  | 697 | 0.498 | 0.268 | 0.23 |  |  |  | 298 | 22 | 2.224027
|  | 697 | 0.498 | 0.268 | 0.23 |  |  |  | 298 | 30.16667 | 2.943728
|  | 697 | 0.498 | 0.268 | 0.23 |  |  |  | 298 | 41 | 3.72917
|  | 697 | 0.498 | 0.268 | 0.23 |  |  |  | 298 | 51.16667 | 4.367565
|  | 697 | 0.498 | 0.268 | 0.23 |  |  |  | 298 | 61.5 | 5.005986
|  | 697 | 0.498 | 0.268 | 0.23 |  |  |  | 298 | 72.5 | 5.481252
|  | 697 | 0.498 | 0.268 | 0.23 |  |  |  | 298 | 80.66667 | 5.972381
|  | 697 | 0.498 | 0.268 | 0.23 |  |  |  | 298 | 90.66667 | 6.480136
|  | 697 | 0.498 | 0.268 | 0.23 |  |  |  | 298 | 95.33333 | 6.725796
NCNT-900 |  | 870 | 0.623 | 0.336 | 0.287 |  |  |  | 298 | 1.812191 | 0.4058824
|  | 870 | 0.623 | 0.336 | 0.287 |  |  |  | 298 | 7.578254 | 1.240196
|  | 870 | 0.623 | 0.336 | 0.287 |  |  |  | 298 | 15.32125 | 2.187255
|  | 870 | 0.623 | 0.336 | 0.287 |  |  |  | 298 | 22.07578 | 3.201961
|  | 870 | 0.623 | 0.336 | 0.287 |  |  |  | 298 | 30.14827 | 4.126471
|  | 870 | 0.623 | 0.336 | 0.287 |  |  |  | 298 | 41.18616 | 5.253922
|  | 870 | 0.623 | 0.336 | 0.287 |  |  |  | 298 | 51.07084 | 6.088235
|  | 870 | 0.623 | 0.336 | 0.287 |  |  |  | 298 | 62.60297 | 7.080392
|  | 870 | 0.623 | 0.336 | 0.287 |  |  |  | 298 | 73.64086 | 7.892157
|  | 870 | 0.623 | 0.336 | 0.287 |  |  |  | 298 | 85.17298 | 8.681373
|  | 870 | 0.623 | 0.336 | 0.287 |  |  |  | 298 | 95.22241 | 9.357843