## Sheet1
GAC | GAS | BET | Vt | Vmeso | Vmic | %C | %O | %N | Temp(K) | Pessure | Adsorp(mmol/g)
CS17 | H2 | 1160 | 0.81 | 0.45 | 0.36 |  |  |  | 77 | 0.1223574 | 5.850978
|  | 1160 | 0.81 | 0.45 | 0.36 |  |  |  | 77 | 0.32139 | 7.711291
|  | 1160 | 0.81 | 0.45 | 0.36 |  |  |  | 77 | 0.8675502 | 9.119664
|  | 1160 | 0.81 | 0.45 | 0.36 |  |  |  | 77 | 1.724466 | 9.939876
|  | 1160 | 0.81 | 0.45 | 0.36 |  |  |  | 77 | 2.8736 | 10.48931
|  | 1160 | 0.81 | 0.45 | 0.36 |  |  |  | 77 | 4.023023 | 10.72128
|  | 1160 | 0.81 | 0.45 | 0.36 |  |  |  | 77 | 5.464333 | 11.04527
|  | 1160 | 0.81 | 0.45 | 0.36 |  |  |  | 77 | 7.909331 | 11.32847
|  | 1160 | 0.81 | 0.45 | 0.36 |  |  |  | 77 | 10.75587 | 11.52279
CS09 |  | 580 | 0.26 | 0.06 | 0.21 |  |  |  | 77 | 0.1049783 | 4.898518
|  | 580 | 0.26 | 0.06 | 0.21 |  |  |  | 77 | 0.3775412 | 6.169596
|  | 580 | 0.26 | 0.06 | 0.21 |  |  |  | 77 | 0.614063 | 6.941643
|  | 580 | 0.26 | 0.06 | 0.21 |  |  |  | 77 | 1.252333 | 7.398053
|  | 580 | 0.26 | 0.06 | 0.21 |  |  |  | 77 | 2.018339 | 7.855041
|  | 580 | 0.26 | 0.06 | 0.21 |  |  |  | 77 | 3.058233 | 8.131866
|  | 580 | 0.26 | 0.06 | 0.21 |  |  |  | 77 | 5.302501 | 8.414153
|  | 580 | 0.26 | 0.06 | 0.21 |  |  |  | 77 | 7.820656 | 8.516276
|  | 580 | 0.26 | 0.06 | 0.21 |  |  |  | 77 | 10.72206 | 8.574786
CS27 |  | 1370 | 0.68 | 0.18 | 0.5 |  |  |  | 77 | 0.1583571 | 6.395359
|  | 1370 | 0.68 | 0.18 | 0.5 |  |  |  | 77 | 0.3024798 | 8.436829
|  | 1370 | 0.68 | 0.18 | 0.5 |  |  |  | 77 | 0.5750841 | 9.662555
|  | 1370 | 0.68 | 0.18 | 0.5 |  |  |  | 77 | 0.8479366 | 10.61617
|  | 1370 | 0.68 | 0.18 | 0.5 |  |  |  | 77 | 1.285105 | 11.47983
|  | 1370 | 0.68 | 0.18 | 0.5 |  |  |  | 77 | 2.032242 | 12.61701
|  | 1370 | 0.68 | 0.18 | 0.5 |  |  |  | 77 | 3.053805 | 12.98445
|  | 1370 | 0.68 | 0.18 | 0.5 |  |  |  | 77 | 4.148401 | 13.30688
|  | 1370 | 0.68 | 0.18 | 0.5 |  |  |  | 77 | 6.556902 | 13.58991
|  | 1370 | 0.68 | 0.18 | 0.5 |  |  |  | 77 | 8.618937 | 13.59926
|  | 1370 | 0.68 | 0.18 | 0.5 |  |  |  | 77 | 10.79046 | 13.60911
C-MSU-F |  | 1000 | 0.78 | 0.53 | 0.25 |  |  |  | 77 | 0.1603019 | 4.263848
|  | 1000 | 0.78 | 0.53 | 0.25 |  |  |  | 77 | 0.3780377 | 5.62538
|  | 1000 | 0.78 | 0.53 | 0.25 |  |  |  | 77 | 0.5596911 | 6.533233
|  | 1000 | 0.78 | 0.53 | 0.25 |  |  |  | 77 | 0.9058671 | 7.124373
|  | 1000 | 0.78 | 0.53 | 0.25 |  |  |  | 77 | 1.434069 | 8.215203
|  | 1000 | 0.78 | 0.53 | 0.25 |  |  |  | 77 | 2.035801 | 8.716799
|  | 1000 | 0.78 | 0.53 | 0.25 |  |  |  | 77 | 2.8928 | 9.446309
|  | 1000 | 0.78 | 0.53 | 0.25 |  |  |  | 77 | 4.041809 | 10.13179
|  | 1000 | 0.78 | 0.53 | 0.25 |  |  |  | 77 | 6.595964 | 10.7783
|  | 1000 | 0.78 | 0.53 | 0.25 |  |  |  | 77 | 7.909579 | 11.05636
|  | 1000 | 0.78 | 0.53 | 0.25 |  |  |  | 77 | 10.75566 | 11.74954
CS29 |  | 1870 | 1.11 | 0.47 | 0.64 |  |  |  | 77 | 0.177681 | 5.216308
|  | 1870 | 1.11 | 0.47 | 0.64 |  |  |  | 77 | 0.3399278 | 7.393915
|  | 1870 | 1.11 | 0.47 | 0.64 |  |  |  | 77 | 0.5575394 | 8.8915
|  | 1870 | 1.11 | 0.47 | 0.64 |  |  |  | 77 | 0.8668054 | 9.935987
|  | 1870 | 1.11 | 0.47 | 0.64 |  |  |  | 77 | 1.34018 | 11.11727
|  | 1870 | 1.11 | 0.47 | 0.64 |  |  |  | 77 | 1.977746 | 12.34465
|  | 1870 | 1.11 | 0.47 | 0.64 |  |  |  | 77 | 2.8892 | 13.39187
|  | 1870 | 1.11 | 0.47 | 0.64 |  |  |  | 77 | 4.074457 | 14.34963
|  | 1870 | 1.11 | 0.47 | 0.64 |  |  |  | 77 | 6.609743 | 15.67632
|  | 1870 | 1.11 | 0.47 | 0.64 |  |  |  | 77 | 8.543338 | 16.45606
|  | 1870 | 1.11 | 0.47 | 0.64 |  |  |  | 77 | 10.7507 | 17.1917
CY |  | 2210 | 1.17 | 0.46 | 0.71 |  |  |  | 77 | 0.1259988 | 1.860065
|  | 2210 | 1.17 | 0.46 | 0.71 |  |  |  | 77 | 0.2889903 | 3.221348
|  | 2210 | 1.17 | 0.46 | 0.71 |  |  |  | 77 | 0.5427672 | 5.08191
|  | 2210 | 1.17 | 0.46 | 0.71 |  |  |  | 77 | 0.8699088 | 6.53464
|  | 2210 | 1.17 | 0.46 | 0.71 |  |  |  | 77 | 1.889733 | 8.806839
|  | 2210 | 1.17 | 0.46 | 0.71 |  |  |  | 77 | 2.855724 | 10.08106
|  | 2210 | 1.17 | 0.46 | 0.71 |  |  |  | 77 | 5.262653 | 12.08744
|  | 2210 | 1.17 | 0.46 | 0.71 |  |  |  | 77 | 6.976774 | 13.41041
|  | 2210 | 1.17 | 0.46 | 0.71 |  |  |  | 77 | 8.618193 | 14.41558
|  | 2210 | 1.17 | 0.46 | 0.71 |  |  |  | 77 | 10.80693 | 15.5593
CS19 |  | 1680 | 1.05 | 0.57 | 0.48 |  |  |  | 77 | 0.1044817 | 5.442734
|  | 1680 | 1.05 | 0.57 | 0.48 |  |  |  | 77 | 0.3582172 | 7.348646
|  | 1680 | 1.05 | 0.57 | 0.48 |  |  |  | 77 | 0.5942425 | 8.664909
|  | 1680 | 1.05 | 0.57 | 0.48 |  |  |  | 77 | 0.8123922 | 9.572928
|  | 1680 | 1.05 | 0.57 | 0.48 |  |  |  | 77 | 1.340428 | 10.84516
|  | 1680 | 1.05 | 0.57 | 0.48 |  |  |  | 77 | 1.996574 | 11.70982
|  | 1680 | 1.05 | 0.57 | 0.48 |  |  |  | 77 | 2.890027 | 12.48484
|  | 1680 | 1.05 | 0.57 | 0.48 |  |  |  | 77 | 5.27937 | 13.76552
|  | 1680 | 1.05 | 0.57 | 0.48 |  |  |  | 77 | 6.665977 | 14.04392
|  | 1680 | 1.05 | 0.57 | 0.48 |  |  |  | 77 | 7.797111 | 14.32116
|  | 1680 | 1.05 | 0.57 | 0.48 |  |  |  | 77 | 9.275166 | 14.37321
|  | 1680 | 1.05 | 0.57 | 0.48 |  |  |  | 77 | 10.69843 | 14.47037