## Sheet1
GAC | GAS | BET | Vt | Vmeso | Vmic | %C | %O | %N | Temp(K) | Pessure | Adsorp(mmol/g)
NAC-1.5-700 | H2 | 2386 | 1.16 | 0.47 | 0.69 | 70.7 |  | 11.9 | 77 | 0.01084333 | 1.64928
|  | 2386 | 1.16 | 0.47 | 0.69 | 70.7 |  | 11.9 | 77 | 0.04062144 | 3.138339
|  | 2386 | 1.16 | 0.47 | 0.69 | 70.7 |  | 11.9 | 77 | 0.08304349 | 4.426801
|  | 2386 | 1.16 | 0.47 | 0.69 | 70.7 |  | 11.9 | 77 | 0.165651 | 6.118924
|  | 2386 | 1.16 | 0.47 | 0.69 | 70.7 |  | 11.9 | 77 | 0.2460558 | 7.167532
|  | 2386 | 1.16 | 0.47 | 0.69 | 70.7 |  | 11.9 | 77 | 0.3898843 | 8.660891
|  | 2386 | 1.16 | 0.47 | 0.69 | 70.7 |  | 11.9 | 77 | 0.5357568 | 9.671753
|  | 2386 | 1.16 | 0.47 | 0.69 | 70.7 |  | 11.9 | 77 | 0.7323466 | 10.8856
|  | 2386 | 1.16 | 0.47 | 0.69 | 70.7 |  | 11.9 | 77 | 0.8676023 | 11.49392
|  | 2386 | 1.16 | 0.47 | 0.69 | 70.7 |  | 11.9 | 77 | 1.011306 | 12.10255
NAC-1.5-650 |  | 1342 | 0.65 | 0.15 | 0.5 | 64.5 | 8.3 | 18 | 77 | 0.01311392 | 2.775371
|  | 1342 | 0.65 | 0.15 | 0.5 | 64.5 | 8.3 | 18 | 77 | 0.03446084 | 4.384755
|  | 1342 | 0.65 | 0.15 | 0.5 | 64.5 | 8.3 | 18 | 77 | 0.08748274 | 5.955119
|  | 1342 | 0.65 | 0.15 | 0.5 | 64.5 | 8.3 | 18 | 77 | 0.1319602 | 6.841514
|  | 1342 | 0.65 | 0.15 | 0.5 | 64.5 | 8.3 | 18 | 77 | 0.2292897 | 8.091833
|  | 1342 | 0.65 | 0.15 | 0.5 | 64.5 | 8.3 | 18 | 77 | 0.3392518 | 9.061126
|  | 1342 | 0.65 | 0.15 | 0.5 | 64.5 | 8.3 | 18 | 77 | 0.4639926 | 9.990763
|  | 1342 | 0.65 | 0.15 | 0.5 | 64.5 | 8.3 | 18 | 77 | 0.601366 | 10.63937
|  | 1342 | 0.65 | 0.15 | 0.5 | 64.5 | 8.3 | 18 | 77 | 0.7662073 | 11.36945
|  | 1342 | 0.65 | 0.15 | 0.5 | 64.5 | 8.3 | 18 | 77 | 0.871866 | 11.77558
|  | 1342 | 0.65 | 0.15 | 0.5 | 64.5 | 8.3 | 18 | 77 | 1.009217 | 12.26333
NAC-1.5-600 |  | 1317 | 0.64 | 0.21 | 0.43 | 56.5 | 9.2 | 22.3 | 77 | 0.01315922 | 3.097089
|  | 1317 | 0.64 | 0.21 | 0.43 | 56.5 | 9.2 | 22.3 | 77 | 0.03664083 | 4.867411
|  | 1317 | 0.64 | 0.21 | 0.43 | 56.5 | 9.2 | 22.3 | 77 | 0.07275506 | 6.356708
|  | 1317 | 0.64 | 0.21 | 0.43 | 56.5 | 9.2 | 22.3 | 77 | 0.1299954 | 7.887017
|  | 1317 | 0.64 | 0.21 | 0.43 | 56.5 | 9.2 | 22.3 | 77 | 0.1871904 | 9.095607
|  | 1317 | 0.64 | 0.21 | 0.43 | 56.5 | 9.2 | 22.3 | 77 | 0.2612591 | 10.14398
|  | 1317 | 0.64 | 0.21 | 0.43 | 56.5 | 9.2 | 22.3 | 77 | 0.4071826 | 11.51677
|  | 1317 | 0.64 | 0.21 | 0.43 | 56.5 | 9.2 | 22.3 | 77 | 0.5340467 | 12.52692
|  | 1317 | 0.64 | 0.21 | 0.43 | 56.5 | 9.2 | 22.3 | 77 | 0.6608656 | 13.21534
|  | 1317 | 0.64 | 0.21 | 0.43 | 56.5 | 9.2 | 22.3 | 77 | 0.7876901 | 13.94399
|  | 1317 | 0.64 | 0.21 | 0.43 | 56.5 | 9.2 | 22.3 | 77 | 0.9187047 | 14.4315
|  | 1317 | 0.64 | 0.21 | 0.43 | 56.5 | 9.2 | 22.3 | 77 | 1.020139 | 14.83747
NAC-1.5-500 |  | 526 | 0.26 | 0.1 | 0.16 | 60.3 | 10.1 | 25.2 | 77 | 0.01726439 | 2.252739
|  | 526 | 0.26 | 0.1 | 0.16 | 60.3 | 10.1 | 25.2 | 77 | 0.03847542 | 2.896971
|  | 526 | 0.26 | 0.1 | 0.16 | 60.3 | 10.1 | 25.2 | 77 | 0.09140106 | 3.783685
|  | 526 | 0.26 | 0.1 | 0.16 | 60.3 | 10.1 | 25.2 | 77 | 0.1421807 | 4.429031
|  | 526 | 0.26 | 0.1 | 0.16 | 60.3 | 10.1 | 25.2 | 77 | 0.2330778 | 4.995461
|  | 526 | 0.26 | 0.1 | 0.16 | 60.3 | 10.1 | 25.2 | 77 | 0.3936893 | 5.685163
|  | 526 | 0.26 | 0.1 | 0.16 | 60.3 | 10.1 | 25.2 | 77 | 0.5394939 | 6.213448
|  | 526 | 0.26 | 0.1 | 0.16 | 60.3 | 10.1 | 25.2 | 77 | 0.6662731 | 6.620373
|  | 526 | 0.26 | 0.1 | 0.16 | 60.3 | 10.1 | 25.2 | 77 | 0.8204862 | 6.867475
|  | 526 | 0.26 | 0.1 | 0.16 | 60.3 | 10.1 | 25.2 | 77 | 0.9324698 | 7.193413
|  | 526 | 0.26 | 0.1 | 0.16 | 60.3 | 10.1 | 25.2 | 77 | 1.010644 | 7.397433