## Sheet1
GAC | GAS | BET | Vt | Vmeso | Vmic | %C | %O | %N | Temp(K) | Pessure | Adsorp(mmol/g)
BC-5 | H2 | 2828 | 1.08 | 0.73 | 0.35 |  |  |  | 77 | 0.07028112 | 5.060706
|  | 2828 | 1.08 | 0.73 | 0.35 |  |  |  | 77 | 0.126506 | 6.953642
|  | 2828 | 1.08 | 0.73 | 0.35 |  |  |  | 77 | 0.2048193 | 8.537528
|  | 2828 | 1.08 | 0.73 | 0.35 |  |  |  | 77 | 0.3253012 | 10.23731
|  | 2828 | 1.08 | 0.73 | 0.35 |  |  |  | 77 | 0.4558233 | 11.82119
|  | 2828 | 1.08 | 0.73 | 0.35 |  |  |  | 77 | 0.6004016 | 12.90287
|  | 2828 | 1.08 | 0.73 | 0.35 |  |  |  | 77 | 0.7610442 | 13.94592
|  | 2828 | 1.08 | 0.73 | 0.35 |  |  |  | 77 | 0.8694779 | 14.37086
|  | 2828 | 1.08 | 0.73 | 0.35 |  |  |  | 77 | 1.004016 | 14.98896
BC-7 |  | 2840 | 1.1 | 0.75 | 0.35 |  |  |  | 77 | 0.004016064 | 1.236203
|  | 2840 | 1.1 | 0.75 | 0.35 |  |  |  | 77 | 0.06827309 | 4.59713
|  | 2840 | 1.1 | 0.75 | 0.35 |  |  |  | 77 | 0.1345382 | 6.567329
|  | 2840 | 1.1 | 0.75 | 0.35 |  |  |  | 77 | 0.1967871 | 7.726269
|  | 2840 | 1.1 | 0.75 | 0.35 |  |  |  | 77 | 0.2650602 | 8.923841
|  | 2840 | 1.1 | 0.75 | 0.35 |  |  |  | 77 | 0.4036145 | 10.50773
|  | 2840 | 1.1 | 0.75 | 0.35 |  |  |  | 77 | 0.5401606 | 11.5894
|  | 2840 | 1.1 | 0.75 | 0.35 |  |  |  | 77 | 0.6586345 | 12.59382
|  | 2840 | 1.1 | 0.75 | 0.35 |  |  |  | 77 | 0.7871486 | 13.32781
|  | 2840 | 1.1 | 0.75 | 0.35 |  |  |  | 77 | 0.9076305 | 13.86865
|  | 2840 | 1.1 | 0.75 | 0.35 |  |  |  | 77 | 1 | 14.25497
BC-CONTROL |  | 2473 | 0.92 | 0.52 | 0.4 |  |  |  | 298 | 4.810865 | 1.129023
|  | 2473 | 0.92 | 0.52 | 0.4 |  |  |  | 298 | 10.54535 | 1.578856
|  | 2473 | 0.92 | 0.52 | 0.4 |  |  |  | 298 | 18.22166 | 2.127582
|  | 2473 | 0.92 | 0.52 | 0.4 |  |  |  | 298 | 26.77389 | 2.774967
|  | 2473 | 0.92 | 0.52 | 0.4 |  |  |  | 298 | 33.3826 | 3.279696
|  | 2473 | 0.92 | 0.52 | 0.4 |  |  |  | 298 | 44.74068 | 3.818286
|  | 2473 | 0.92 | 0.52 | 0.4 |  |  |  | 298 | 50.37106 | 4.0821
BC-5 |  | 2828 | 1.08 | 0.73 | 0.35 |  |  |  | 298 | 0.6043001 | 0.0996565
|  | 2828 | 1.08 | 0.73 | 0.35 |  |  |  | 298 | 4.787965 | 0.5382087
|  | 2828 | 1.08 | 0.73 | 0.35 |  |  |  | 298 | 9.654595 | 1.097261
|  | 2828 | 1.08 | 0.73 | 0.35 |  |  |  | 298 | 13.93558 | 1.546775
|  | 2828 | 1.08 | 0.73 | 0.35 |  |  |  | 298 | 20.64416 | 2.128112
|  | 2828 | 1.08 | 0.73 | 0.35 |  |  |  | 298 | 28.90441 | 2.742611
|  | 2828 | 1.08 | 0.73 | 0.35 |  |  |  | 298 | 40.2748 | 3.59849
|  | 2828 | 1.08 | 0.73 | 0.35 |  |  |  | 298 | 49.99067 | 4.268012
BC-7 |  | 2840 | 1.1 | 0.75 | 0.35 |  |  |  | 298 | 0.02968492 | 0.2745855
|  | 2840 | 1.1 | 0.75 | 0.35 |  |  |  | 298 | 5.37615 | 0.7133921
|  | 2840 | 1.1 | 0.75 | 0.35 |  |  |  | 298 | 11.00865 | 1.031911
|  | 2840 | 1.1 | 0.75 | 0.35 |  |  |  | 298 | 16.64582 | 1.470782
|  | 2840 | 1.1 | 0.75 | 0.35 |  |  |  | 298 | 23.73988 | 1.997498
|  | 2840 | 1.1 | 0.75 | 0.35 |  |  |  | 298 | 30.44167 | 2.403778
|  | 2840 | 1.1 | 0.75 | 0.35 |  |  |  | 298 | 39.37725 | 2.941839
|  | 2840 | 1.1 | 0.75 | 0.35 |  |  |  | 298 | 50.25338 | 3.545969