## Sheet1
GAC | GAS | BET | Vt | Vmeso | Vmic | %C | %O | %N | Temp(K) | Pessure | Adsorp(mmol/g)
FE/OMC-9 | H2 | 921 | 0.89 | 0.55 | 0.34 | 78.15 | 11.52 |  | 298 | 5.277311 | 0.506593
|  | 921 | 0.89 | 0.55 | 0.34 | 78.15 | 11.52 |  | 298 | 15.05164 | 1.089705
|  | 921 | 0.89 | 0.55 | 0.34 | 78.15 | 11.52 |  | 298 | 25.57451 | 1.611163
|  | 921 | 0.89 | 0.55 | 0.34 | 78.15 | 11.52 |  | 298 | 35.15642 | 2.040458
|  | 921 | 0.89 | 0.55 | 0.34 | 78.15 | 11.52 |  | 298 | 47.9355 | 2.715415
|  | 921 | 0.89 | 0.55 | 0.34 | 78.15 | 11.52 |  | 298 | 59.58696 | 3.329007
|  | 921 | 0.89 | 0.55 | 0.34 | 78.15 | 11.52 |  | 298 | 69.73604 | 3.896676
|  | 921 | 0.89 | 0.55 | 0.34 | 78.15 | 11.52 |  | 298 | 80.07322 | 4.479701
|  | 921 | 0.89 | 0.55 | 0.34 | 78.15 | 11.52 |  | 298 | 90.0318 | 4.955092
|  | 921 | 0.89 | 0.55 | 0.34 | 78.15 | 11.52 |  | 298 | 100.5561 | 5.522704
FE/OMC-6 |  | 1032 | 0.98 | 0.49 | 0.39 | 79.89 | 12.87 |  | 298 | 5.274906 | 0.4296703
|  | 1032 | 0.98 | 0.49 | 0.39 | 79.89 | 12.87 |  | 298 | 15.61064 | 0.9665417
|  | 1032 | 0.98 | 0.49 | 0.39 | 79.89 | 12.87 |  | 298 | 24.62922 | 1.380539
|  | 1032 | 0.98 | 0.49 | 0.39 | 79.89 | 12.87 |  | 298 | 35.33971 | 1.901968
|  | 1032 | 0.98 | 0.49 | 0.39 | 79.89 | 12.87 |  | 298 | 49.6202 | 2.592079
|  | 1032 | 0.98 | 0.49 | 0.39 | 79.89 | 12.87 |  | 298 | 61.64544 | 3.159459
|  | 1032 | 0.98 | 0.49 | 0.39 | 79.89 | 12.87 |  | 298 | 71.04166 | 3.650322
|  | 1032 | 0.98 | 0.49 | 0.39 | 79.89 | 12.87 |  | 298 | 85.13694 | 4.417384
|  | 1032 | 0.98 | 0.49 | 0.39 | 79.89 | 12.87 |  | 298 | 95.28698 | 5.015822
|  | 1032 | 0.98 | 0.49 | 0.39 | 79.89 | 12.87 |  | 298 | 100.3613 | 5.291965
FE/OMC-3 |  | 1378 | 1.25 | 0.78 | 0.47 | 82.15 | 13.54 |  | 298 | 4.897268 | 0.3528053
|  | 1378 | 1.25 | 0.78 | 0.47 | 82.15 | 13.54 |  | 298 | 15.60776 | 0.8742345
|  | 1378 | 1.25 | 0.78 | 0.47 | 82.15 | 13.54 |  | 298 | 25.37583 | 1.257347
|  | 1378 | 1.25 | 0.78 | 0.47 | 82.15 | 13.54 |  | 298 | 34.95485 | 1.594335
|  | 1378 | 1.25 | 0.78 | 0.47 | 82.15 | 13.54 |  | 298 | 45.66486 | 2.10038
|  | 1378 | 1.25 | 0.78 | 0.47 | 82.15 | 13.54 |  | 298 | 59.56916 | 2.759779
|  | 1378 | 1.25 | 0.78 | 0.47 | 82.15 | 13.54 |  | 298 | 70.27676 | 3.188901
|  | 1378 | 1.25 | 0.78 | 0.47 | 82.15 | 13.54 |  | 298 | 84.18202 | 3.879069
|  | 1378 | 1.25 | 0.78 | 0.47 | 82.15 | 13.54 |  | 298 | 94.32869 | 4.369816
|  | 1378 | 1.25 | 0.78 | 0.47 | 82.15 | 13.54 |  | 298 | 99.96584 | 4.645872
OMC |  | 1521 | 1.33 | 0.82 | 0.51 | 84.08 | 14.76 |  | 298 | 5.270576 | 0.2912095
|  | 1521 | 1.33 | 0.82 | 0.51 | 84.08 | 14.76 |  | 298 | 15.41533 | 0.720418
|  | 1521 | 1.33 | 0.82 | 0.51 | 84.08 | 14.76 |  | 298 | 25.18052 | 1.011223
|  | 1521 | 1.33 | 0.82 | 0.51 | 84.08 | 14.76 |  | 298 | 35.6981 | 1.363451
|  | 1521 | 1.33 | 0.82 | 0.51 | 84.08 | 14.76 |  | 298 | 46.77853 | 1.715593
|  | 1521 | 1.33 | 0.82 | 0.51 | 84.08 | 14.76 |  | 298 | 56.92136 | 2.083263
|  | 1521 | 1.33 | 0.82 | 0.51 | 84.08 | 14.76 |  | 298 | 70.63179 | 2.542692
|  | 1521 | 1.33 | 0.82 | 0.51 | 84.08 | 14.76 |  | 298 | 82.46653 | 3.017795
|  | 1521 | 1.33 | 0.82 | 0.51 | 84.08 | 14.76 |  | 298 | 92.04314 | 3.27786
|  | 1521 | 1.33 | 0.82 | 0.51 | 84.08 | 14.76 |  | 298 | 99.36451 | 3.415195