## Sheet1
GAC | GAS | BET | Vt | Vmeso | Vmic | %C | %O | %N | Temp(K) | Pessure | Adsorp(mmol/g)
W AC-KOH | H2 | 2835 | 0.73 | [5 empty] | 298 | 3.79661 | 0.3033161
|  | 2835 | 0.73 | [5 empty] | 298 | 9.762712 | 0.6712601
|  | 2835 | 0.73 | [5 empty] | 298 | 20.0678 | 1.211938
|  | 2835 | 0.73 | [5 empty] | 298 | 26.0339 | 1.449447
|  | 2835 | 0.73 | [5 empty] | 298 | 35.25424 | 1.794768
|  | 2835 | 0.73 | [5 empty] | 298 | 40.94915 | 2.010612
|  | 2835 | 0.73 | [5 empty] | 298 | 51.52542 | 2.268607
|  | 2835 | 0.73 | [5 empty] | 298 | 62.91525 | 2.504643
|  | 2835 | 0.73 | [5 empty] | 298 | 69.42373 | 2.61157
|  | 2835 | 0.73 | [5 empty] | 298 | 78.37288 | 2.717833
|  | 2835 | 0.73 | [5 empty] | 77 | 1.509434 | 9.453426
|  | 2835 | 0.73 | [5 empty] | 77 | 4.528302 | 20.87955
|  | 2835 | 0.73 | [5 empty] | 77 | 10.31447 | 25.24434
|  | 2835 | 0.73 | [5 empty] | 77 | 16.10063 | 26.92769
|  | 2835 | 0.73 | [5 empty] | 77 | 29.43396 | 29.30336
|  | 2835 | 0.73 | [5 empty] | 77 | 41.00629 | 30.41198
|  | 2835 | 0.73 | [5 empty] | 77 | 52.57862 | 30.95608
|  | 2835 | 0.73 | [5 empty] | 77 | 66.16352 | 31.49663
|  | 2835 | 0.73 | [5 empty] | 77 | 78.99371 | 31.89738
P AC-KOH |  | 2810 | 0.48 | [5 empty] | 299 | 4.37299 | 0.3374925
|  | 2810 | 0.48 | [5 empty] | 299 | 14.66238 | 0.9126196
|  | 2810 | 0.48 | [5 empty] | 299 | 20.06431 | 1.210079
|  | 2810 | 0.48 | [5 empty] | 299 | 29.83923 | 1.52637
|  | 2810 | 0.48 | [5 empty] | 299 | 40.38585 | 1.90223
|  | 2810 | 0.48 | [5 empty] | 299 | 51.18971 | 2.058903
|  | 2810 | 0.48 | [5 empty] | 299 | 62.50804 | 2.275208
|  | 2810 | 0.48 | [5 empty] | 299 | 72.79743 | 2.412088
|  | 2810 | 0.48 | [5 empty] | 299 | 79.2283 | 2.450327
|  | 2810 | 0.48 | [5 empty] | 77 | 1.231502 | 11.43145
|  | 2810 | 0.48 | [5 empty] | 77 | 4.056877 | 19.47581
|  | 2810 | 0.48 | [5 empty] | 77 | 9.399287 | 23.85081
|  | 2810 | 0.48 | [5 empty] | 77 | 21.4395 | 27.94355
|  | 2810 | 0.48 | [5 empty] | 77 | 32.07588 | 29.35484
|  | 2810 | 0.48 | [5 empty] | 77 | 45.4836 | 30.625
|  | 2810 | 0.48 | [5 empty] | 77 | 57.03942 | 31.33065
|  | 2810 | 0.48 | [5 empty] | 77 | 66.74425 | 31.6129
|  | 2810 | 0.48 | [5 empty] | 77 | 74.59904 | 31.6129