## Sheet1
GAC | GAS | BET | Vt | Vmeso | Vmic | %C | %O | %N | Temp(K) | Pessure | Adsorp(mmol/g)
CNF | H2 | 520 | 0.26 | 0.04 | 0.22 |  |  |  | 77 | 0.4416404 | 5.098039
|  | 520 | 0.26 | 0.04 | 0.22 |  |  |  | 77 | 0.9463722 | 6.05042
|  | 520 | 0.26 | 0.04 | 0.22 |  |  |  | 77 | 3.217666 | 7.170868
|  | 520 | 0.26 | 0.04 | 0.22 |  |  |  | 77 | 5.741325 | 7.787115
|  | 520 | 0.26 | 0.04 | 0.22 |  |  |  | 77 | 10.28391 | 8.179272
|  | 520 | 0.26 | 0.04 | 0.22 |  |  |  | 77 | 15.26814 | 8.459384
|  | 520 | 0.26 | 0.04 | 0.22 |  |  |  | 77 | 20.06309 | 8.683473
CNFK |  | 1765 | 1 | 0.32 | 0.68 |  |  |  | 77 | 0.3154574 | 6.27451
|  | 1765 | 1 | 0.32 | 0.68 |  |  |  | 77 | 0.6940063 | 7.619048
|  | 1765 | 1 | 0.32 | 0.68 |  |  |  | 77 | 1.009464 | 8.403361
|  | 1765 | 1 | 0.32 | 0.68 |  |  |  | 77 | 1.135647 | 8.907563
|  | 1765 | 1 | 0.32 | 0.68 |  |  |  | 77 | 3.091483 | 12.04482
|  | 1765 | 1 | 0.32 | 0.68 |  |  |  | 77 | 5.993691 | 13.61345
|  | 1765 | 1 | 0.32 | 0.68 |  |  |  | 77 | 9.842271 | 14.84594
|  | 1765 | 1 | 0.32 | 0.68 |  |  |  | 77 | 15.07886 | 15.96639
|  | 1765 | 1 | 0.32 | 0.68 |  |  |  | 77 | 20.06309 | 16.47059
CNFK1 |  | 1574 | 0.74 | 0.05 | 0.69 |  |  |  | 77 | 0.3785489 | 7.787115
|  | 1574 | 0.74 | 0.05 | 0.69 |  |  |  | 77 | 0.5047319 | 8.907563
|  | 1574 | 0.74 | 0.05 | 0.69 |  |  |  | 77 | 0.7570978 | 10.2521
|  | 1574 | 0.74 | 0.05 | 0.69 |  |  |  | 77 | 1.135647 | 11.65266
|  | 1574 | 0.74 | 0.05 | 0.69 |  |  |  | 77 | 1.892744 | 12.77311
|  | 1574 | 0.74 | 0.05 | 0.69 |  |  |  | 77 | 4.037855 | 14.62185
|  | 1574 | 0.74 | 0.05 | 0.69 |  |  |  | 77 | 5.867508 | 15.51821
|  | 1574 | 0.74 | 0.05 | 0.69 |  |  |  | 77 | 9.842271 | 16.52661
|  | 1574 | 0.74 | 0.05 | 0.69 |  |  |  | 77 | 14.8265 | 17.36695
|  | 1574 | 0.74 | 0.05 | 0.69 |  |  |  | 77 | 20.18927 | 17.59104
|  | 1574 | 0.74 | 0.05 | 0.69 |  |  |  | 77 | 29.84227 | 17.64706