## Sheet1
GAC | GAS | BET | Vt | Vmeso | Vmic | %C | %O | %N | Temp(K) | Pessure | Adsorp(mmol/g)
PC-2-600 | H2 | 1452 | 0.721 | 0.154 | 0.567 |  |  | 6.5 | 77 | 0.3174603 | 5.1766
|  | 1452 | 0.721 | 0.154 | 0.567 |  |  | 6.5 | 77 | 0.6031746 | 8.653422
|  | 1452 | 0.721 | 0.154 | 0.567 |  |  | 6.5 | 77 | 1.015873 | 11.04857
|  | 1452 | 0.721 | 0.154 | 0.567 |  |  | 6.5 | 77 | 1.555556 | 12.36203
|  | 1452 | 0.721 | 0.154 | 0.567 |  |  | 6.5 | 77 | 2.666667 | 14.06181
|  | 1452 | 0.721 | 0.154 | 0.567 |  |  | 6.5 | 77 | 4.190476 | 15.83885
|  | 1452 | 0.721 | 0.154 | 0.567 |  |  | 6.5 | 77 | 5.904762 | 16.766
|  | 1452 | 0.721 | 0.154 | 0.567 |  |  | 6.5 | 77 | 7.68254 | 17.69316
|  | 1452 | 0.721 | 0.154 | 0.567 |  |  | 6.5 | 77 | 9.714286 | 18.38852
|  | 1452 | 0.721 | 0.154 | 0.567 |  |  | 6.5 | 77 | 11.49206 | 19.16115
|  | 1452 | 0.721 | 0.154 | 0.567 |  |  | 6.5 | 77 | 13.46032 | 20.01104
|  | 1452 | 0.721 | 0.154 | 0.567 |  |  | 6.5 | 77 | 15.2381 | 20.32009
|  | 1452 | 0.721 | 0.154 | 0.567 |  |  | 6.5 | 77 | 17.1746 | 20.78366
|  | 1452 | 0.721 | 0.154 | 0.567 |  |  | 6.5 | 77 | 18.44444 | 20.86093
|  | 1452 | 0.721 | 0.154 | 0.567 |  |  | 6.5 | 77 | 19.65079 | 21.01545
PC-4-600 |  | 1954 | 0.944 | 0.171 | 0.773 |  |  | 5.01 | 77 | 0.2857143 | 6.799117
|  | 1954 | 0.944 | 0.171 | 0.773 |  |  | 5.01 | 77 | 0.8888889 | 9.657837
|  | 1954 | 0.944 | 0.171 | 0.773 |  |  | 5.01 | 77 | 1.587302 | 11.5894
|  | 1954 | 0.944 | 0.171 | 0.773 |  |  | 5.01 | 77 | 2.380952 | 12.82561
|  | 1954 | 0.944 | 0.171 | 0.773 |  |  | 5.01 | 77 | 3.142857 | 13.6755
|  | 1954 | 0.944 | 0.171 | 0.773 |  |  | 5.01 | 77 | 4.730159 | 15.22075
|  | 1954 | 0.944 | 0.171 | 0.773 |  |  | 5.01 | 77 | 6.253968 | 16.30243
|  | 1954 | 0.944 | 0.171 | 0.773 |  |  | 5.01 | 77 | 7.238095 | 16.92053
|  | 1954 | 0.944 | 0.171 | 0.773 |  |  | 5.01 | 77 | 8.412698 | 17.61589
|  | 1954 | 0.944 | 0.171 | 0.773 |  |  | 5.01 | 77 | 10.03175 | 19.23841
|  | 1954 | 0.944 | 0.171 | 0.773 |  |  | 5.01 | 77 | 11.68254 | 19.93377
|  | 1954 | 0.944 | 0.171 | 0.773 |  |  | 5.01 | 77 | 12.88889 | 20.47461
|  | 1954 | 0.944 | 0.171 | 0.773 |  |  | 5.01 | 77 | 13.96825 | 20.93819
|  | 1954 | 0.944 | 0.171 | 0.773 |  |  | 5.01 | 77 | 15.84127 | 21.78808
|  | 1954 | 0.944 | 0.171 | 0.773 |  |  | 5.01 | 77 | 17.14286 | 22.32892
|  | 1954 | 0.944 | 0.171 | 0.773 |  |  | 5.01 | 77 | 18.4127 | 22.94702
|  | 1954 | 0.944 | 0.171 | 0.773 |  |  | 5.01 | 77 | 19.74603 | 23.33333
PC-2-700 |  | 2493 | 1.141 | 0.176 | 0.965 |  |  | 2.44 | 77 | 0.2857143 | 7.803532
|  | 2493 | 1.141 | 0.176 | 0.965 |  |  | 2.44 | 77 | 0.7936508 | 11.28035
|  | 2493 | 1.141 | 0.176 | 0.965 |  |  | 2.44 | 77 | 1.269841 | 13.28918
|  | 2493 | 1.141 | 0.176 | 0.965 |  |  | 2.44 | 77 | 2.063492 | 15.37528
|  | 2493 | 1.141 | 0.176 | 0.965 |  |  | 2.44 | 77 | 2.793651 | 16.766
|  | 2493 | 1.141 | 0.176 | 0.965 |  |  | 2.44 | 77 | 4.31746 | 18.62031
|  | 2493 | 1.141 | 0.176 | 0.965 |  |  | 2.44 | 77 | 5.650794 | 19.77925
|  | 2493 | 1.141 | 0.176 | 0.965 |  |  | 2.44 | 77 | 7.206349 | 21.47903
|  | 2493 | 1.141 | 0.176 | 0.965 |  |  | 2.44 | 77 | 9.174603 | 22.63797
|  | 2493 | 1.141 | 0.176 | 0.965 |  |  | 2.44 | 77 | 10.63492 | 23.4106
|  | 2493 | 1.141 | 0.176 | 0.965 |  |  | 2.44 | 77 | 12.63492 | 24.72406
|  | 2493 | 1.141 | 0.176 | 0.965 |  |  | 2.44 | 77 | 14.57143 | 25.72848
|  | 2493 | 1.141 | 0.176 | 0.965 |  |  | 2.44 | 77 | 16.25397 | 26.34658
|  | 2493 | 1.141 | 0.176 | 0.965 |  |  | 2.44 | 77 | 17.71429 | 27.04194
|  | 2493 | 1.141 | 0.176 | 0.965 |  |  | 2.44 | 77 | 19.77778 | 27.81457
PC-4-700 |  | 1741 | 0.852 | 0.143 | 0.709 |  |  | 1.57 | 77 | 0.4761905 | 5.640177
|  | 1741 | 0.852 | 0.143 | 0.709 |  |  | 1.57 | 77 | 0.952381 | 8.03532
|  | 1741 | 0.852 | 0.143 | 0.709 |  |  | 1.57 | 77 | 1.650794 | 9.812362
|  | 1741 | 0.852 | 0.143 | 0.709 |  |  | 1.57 | 77 | 2.507937 | 11.51214
|  | 1741 | 0.852 | 0.143 | 0.709 |  |  | 1.57 | 77 | 3.714286 | 12.98013
|  | 1741 | 0.852 | 0.143 | 0.709 |  |  | 1.57 | 77 | 5.396825 | 14.83444
|  | 1741 | 0.852 | 0.143 | 0.709 |  |  | 1.57 | 77 | 6.634921 | 15.76159
|  | 1741 | 0.852 | 0.143 | 0.709 |  |  | 1.57 | 77 | 7.904762 | 17.15232
|  | 1741 | 0.852 | 0.143 | 0.709 |  |  | 1.57 | 77 | 9.555556 | 19.00662
|  | 1741 | 0.852 | 0.143 | 0.709 |  |  | 1.57 | 77 | 11.14286 | 20.55188
|  | 1741 | 0.852 | 0.143 | 0.709 |  |  | 1.57 | 77 | 13.11111 | 21.86534
|  | 1741 | 0.852 | 0.143 | 0.709 |  |  | 1.57 | 77 | 14.7619 | 22.63797
|  | 1741 | 0.852 | 0.143 | 0.709 |  |  | 1.57 | 77 | 16.44444 | 23.87417
|  | 1741 | 0.852 | 0.143 | 0.709 |  |  | 1.57 | 77 | 17.90476 | 24.72406
|  | 1741 | 0.852 | 0.143 | 0.709 |  |  | 1.57 | 77 | 19.36508 | 25.65121
PC-2-800 |  | 2919 | 1.425 | 0.226 | 1.199 |  |  | 0.98 | 77 | 0.2857143 | 7.803532
|  | 2919 | 1.425 | 0.226 | 1.199 |  |  | 0.98 | 77 | 0.8253968 | 12.43929
|  | 2919 | 1.425 | 0.226 | 1.199 |  |  | 0.98 | 77 | 1.460317 | 14.98896
|  | 2919 | 1.425 | 0.226 | 1.199 |  |  | 0.98 | 77 | 2.15873 | 17.38411
|  | 2919 | 1.425 | 0.226 | 1.199 |  |  | 0.98 | 77 | 3.333333 | 19.62472
|  | 2919 | 1.425 | 0.226 | 1.199 |  |  | 0.98 | 77 | 4.31746 | 21.40177
|  | 2919 | 1.425 | 0.226 | 1.199 |  |  | 0.98 | 77 | 5.650794 | 22.94702
|  | 2919 | 1.425 | 0.226 | 1.199 |  |  | 0.98 | 77 | 7.238095 | 24.56954
|  | 2919 | 1.425 | 0.226 | 1.199 |  |  | 0.98 | 77 | 8.603175 | 26.03753
|  | 2919 | 1.425 | 0.226 | 1.199 |  |  | 0.98 | 77 | 10.31746 | 27.19647
|  | 2919 | 1.425 | 0.226 | 1.199 |  |  | 0.98 | 77 | 12.28571 | 28.74172
|  | 2919 | 1.425 | 0.226 | 1.199 |  |  | 0.98 | 77 | 14.19048 | 30.13245
|  | 2919 | 1.425 | 0.226 | 1.199 |  |  | 0.98 | 77 | 15.65079 | 31.13687
|  | 2919 | 1.425 | 0.226 | 1.199 |  |  | 0.98 | 77 | 17.42857 | 32.14128
|  | 2919 | 1.425 | 0.226 | 1.199 |  |  | 0.98 | 77 | 19.46032 | 33.53201
PC-4-800 |  | 2507 | 1.216 | 0.212 | 1.004 |  |  | 0.53 | 77 | 0.6349206 | 8.03532
|  | 2507 | 1.216 | 0.212 | 1.004 |  |  | 0.53 | 77 | 0.984127 | 10.66225
|  | 2507 | 1.216 | 0.212 | 1.004 |  |  | 0.53 | 77 | 2.15873 | 13.6755
|  | 2507 | 1.216 | 0.212 | 1.004 |  |  | 0.53 | 77 | 3.460317 | 16.1479
|  | 2507 | 1.216 | 0.212 | 1.004 |  |  | 0.53 | 77 | 4.825397 | 17.92494
|  | 2507 | 1.216 | 0.212 | 1.004 |  |  | 0.53 | 77 | 6.095238 | 19.23841
|  | 2507 | 1.216 | 0.212 | 1.004 |  |  | 0.53 | 77 | 7.873016 | 20.86093
|  | 2507 | 1.216 | 0.212 | 1.004 |  |  | 0.53 | 77 | 9.746032 | 23.4106
|  | 2507 | 1.216 | 0.212 | 1.004 |  |  | 0.53 | 77 | 11.77778 | 25.18764
|  | 2507 | 1.216 | 0.212 | 1.004 |  |  | 0.53 | 77 | 13.77778 | 26.19205
|  | 2507 | 1.216 | 0.212 | 1.004 |  |  | 0.53 | 77 | 15.77778 | 27.42826
|  | 2507 | 1.216 | 0.212 | 1.004 |  |  | 0.53 | 77 | 17.5873 | 28.50993
|  | 2507 | 1.216 | 0.212 | 1.004 |  |  | 0.53 | 77 | 19.49206 | 29.90066
PC |  | 1394 | 0.569 | 0.016 | 0.553 |  |  |  | 77 | 0.3492063 | 7.339956
|  | 1394 | 0.569 | 0.016 | 0.553 |  |  |  | 77 | 1.174603 | 10.9713
|  | 1394 | 0.569 | 0.016 | 0.553 |  |  |  | 77 | 2.063492 | 13.59823
|  | 1394 | 0.569 | 0.016 | 0.553 |  |  |  | 77 | 2.952381 | 14.83444
|  | 1394 | 0.569 | 0.016 | 0.553 |  |  |  | 77 | 4.412698 | 16.45695
|  | 1394 | 0.569 | 0.016 | 0.553 |  |  |  | 77 | 6.222222 | 17.61589
|  | 1394 | 0.569 | 0.016 | 0.553 |  |  |  | 77 | 8.349206 | 18.92936
|  | 1394 | 0.569 | 0.016 | 0.553 |  |  |  | 77 | 10.73016 | 19.93377
|  | 1394 | 0.569 | 0.016 | 0.553 |  |  |  | 77 | 13.07937 | 20.7064
|  | 1394 | 0.569 | 0.016 | 0.553 |  |  |  | 77 | 15.33333 | 21.3245
|  | 1394 | 0.569 | 0.016 | 0.553 |  |  |  | 77 | 17.49206 | 22.09713
|  | 1394 | 0.569 | 0.016 | 0.553 |  |  |  | 77 | 19.71429 | 22.40618