## Sheet1
GAC | GAS | BET | Vt | Vmeso | Vmic | %C | %O | %N | Temp(K) | Pessure | Adsorp(mmol/g)
CH700/700/3 | H2 | 3066 | 1.38 | 0.27 | 1.11 |  |  |  | 77 | 1.114983 | 15.12571
|  | 3066 | 1.38 | 0.27 | 1.11 |  |  |  | 77 | 2.369338 | 17.96648
|  | 3066 | 1.38 | 0.27 | 1.11 |  |  |  | 77 | 3.763066 | 20.41887
|  | 3066 | 1.38 | 0.27 | 1.11 |  |  |  | 77 | 6.689895 | 22.73699
|  | 3066 | 1.38 | 0.27 | 1.11 |  |  |  | 77 | 12.40418 | 25.17542
|  | 3066 | 1.38 | 0.27 | 1.11 |  |  |  | 77 | 19.65157 | 26.83302
|  | 3066 | 1.38 | 0.27 | 1.11 |  |  |  | 77 | 26.75958 | 27.71522
|  | 3066 | 1.38 | 0.27 | 1.11 |  |  |  | 77 | 33.72822 | 27.95131
|  | 3066 | 1.38 | 0.27 | 1.11 |  |  |  | 77 | 39.02439 | 28.19281
CH800/700/3 |  | 2481 | 0.95 | 0.11 | 0.84 |  |  |  | 77 | 1.393728 | 16.02998
|  | 2481 | 0.95 | 0.11 | 0.84 |  |  |  | 77 | 3.066202 | 18.48147
|  | 2481 | 0.95 | 0.11 | 0.84 |  |  |  | 77 | 4.738676 | 20.28641
|  | 2481 | 0.95 | 0.11 | 0.84 |  |  |  | 77 | 8.083624 | 21.95663
|  | 2481 | 0.95 | 0.11 | 0.84 |  |  |  | 77 | 11.01045 | 22.72303
|  | 2481 | 0.95 | 0.11 | 0.84 |  |  |  | 77 | 16.44599 | 23.86925
|  | 2481 | 0.95 | 0.11 | 0.84 |  |  |  | 77 | 20.90592 | 24.63069
|  | 2481 | 0.95 | 0.11 | 0.84 |  |  |  | 77 | 27.03833 | 24.9988
|  | 2481 | 0.95 | 0.11 | 0.84 |  |  |  | 77 | 34.00697 | 25.23489
|  | 2481 | 0.95 | 0.11 | 0.84 |  |  |  | 77 | 38.88502 | 25.21912
CH900/700/3 |  | 2192 | 0.93 | 0.06 | 0.87 |  |  |  | 77 | 1.114983 | 14.09122
|  | 2192 | 0.93 | 0.06 | 0.87 |  |  |  | 77 | 2.648084 | 17.18972
|  | 2192 | 0.93 | 0.06 | 0.87 |  |  |  | 77 | 5.156794 | 19.37988
|  | 2192 | 0.93 | 0.06 | 0.87 |  |  |  | 77 | 9.059233 | 21.17761
|  | 2192 | 0.93 | 0.06 | 0.87 |  |  |  | 77 | 13.65854 | 21.9386
|  | 2192 | 0.93 | 0.06 | 0.87 |  |  |  | 77 | 18.67596 | 22.69825
|  | 2192 | 0.93 | 0.06 | 0.87 |  |  |  | 77 | 25.08711 | 23.32407
|  | 2192 | 0.93 | 0.06 | 0.87 |  |  |  | 77 | 32.61324 | 23.29974
|  | 2192 | 0.93 | 0.06 | 0.87 |  |  |  | 77 | 39.16376 | 23.40788
CH1000/700/3 |  | 1638 | 0.7 | 0.03 | 0.67 |  |  |  | 77 | 1.254355 | 12.53905
|  | 1638 | 0.7 | 0.03 | 0.67 |  |  |  | 77 | 2.648084 | 14.73282
|  | 1638 | 0.7 | 0.03 | 0.67 |  |  |  | 77 | 5.296167 | 16.14667
|  | 1638 | 0.7 | 0.03 | 0.67 |  |  |  | 77 | 8.780488 | 17.04058
|  | 1638 | 0.7 | 0.03 | 0.67 |  |  |  | 77 | 13.51916 | 17.67181
|  | 1638 | 0.7 | 0.03 | 0.67 |  |  |  | 77 | 19.5122 | 18.29899
|  | 1638 | 0.7 | 0.03 | 0.67 |  |  |  | 77 | 26.75958 | 18.40487
|  | 1638 | 0.7 | 0.03 | 0.67 |  |  |  | 77 | 31.63763 | 18.3891
CH900/800/2 |  | 1926 | 0.82 | 0.04 | 0.78 |  |  |  | 77 | 0.9589041 | 13.00738
|  | 1926 | 0.82 | 0.04 | 0.78 |  |  |  | 77 | 2.876712 | 16.48995
|  | 1926 | 0.82 | 0.04 | 0.78 |  |  |  | 77 | 5.342466 | 18.1717
|  | 1926 | 0.82 | 0.04 | 0.78 |  |  |  | 77 | 7.671233 | 18.95173
|  | 1926 | 0.82 | 0.04 | 0.78 |  |  |  | 77 | 10.13699 | 19.7322
|  | 1926 | 0.82 | 0.04 | 0.78 |  |  |  | 77 | 13.69863 | 20.12993
|  | 1926 | 0.82 | 0.04 | 0.78 |  |  |  | 77 | 19.72603 | 20.79311
|  | 1926 | 0.82 | 0.04 | 0.78 |  |  |  | 77 | 26.43836 | 21.20098
|  | 1926 | 0.82 | 0.04 | 0.78 |  |  |  | 77 | 32.46575 | 21.22038
CH900/800/3 |  | 2513 | 1.08 | 0.11 | 0.97 |  |  |  | 77 | 1.09589 | 15.19666
|  | 2513 | 1.08 | 0.11 | 0.97 |  |  |  | 77 | 2.191781 | 17.64654
|  | 2513 | 1.08 | 0.11 | 0.97 |  |  |  | 77 | 3.561644 | 19.32477
|  | 2513 | 1.08 | 0.11 | 0.97 |  |  |  | 77 | 5.342466 | 21.26183
|  | 2513 | 1.08 | 0.11 | 0.97 |  |  |  | 77 | 8.767123 | 22.56041
|  | 2513 | 1.08 | 0.11 | 0.97 |  |  |  | 77 | 11.09589 | 23.21168
|  | 2513 | 1.08 | 0.11 | 0.97 |  |  |  | 77 | 16.16438 | 24.00053
|  | 2513 | 1.08 | 0.11 | 0.97 |  |  |  | 77 | 20.82192 | 24.91681
|  | 2513 | 1.08 | 0.11 | 0.97 |  |  |  | 77 | 25.20548 | 25.05967
|  | 2513 | 1.08 | 0.11 | 0.97 |  |  |  | 77 | 31.09589 | 25.4649
CH900/800/4 |  | 2840 | 1.25 | 0.19 | 1.06 |  |  |  | 77 | 1.506849 | 14.16794
|  | 2840 | 1.25 | 0.19 | 1.06 |  |  |  | 77 | 2.328767 | 16.23067
|  | 2840 | 1.25 | 0.19 | 1.06 |  |  |  | 77 | 3.835616 | 18.29561
|  | 2840 | 1.25 | 0.19 | 1.06 |  |  |  | 77 | 5.616438 | 19.58889
|  | 2840 | 1.25 | 0.19 | 1.06 |  |  |  | 77 | 7.671233 | 20.75431
|  | 2840 | 1.25 | 0.19 | 1.06 |  |  |  | 77 | 11.91781 | 22.05553
|  | 2840 | 1.25 | 0.19 | 1.06 |  |  |  | 77 | 16.43836 | 22.84261
|  | 2840 | 1.25 | 0.19 | 1.06 |  |  |  | 77 | 21.50685 | 23.76022
|  | 2840 | 1.25 | 0.19 | 1.06 |  |  |  | 77 | 26.16438 | 24.41898
|  | 2840 | 1.25 | 0.19 | 1.06 |  |  |  | 77 | 29.58904 | 24.81627
|  | 2840 | 1.25 | 0.19 | 1.06 |  |  |  | 77 | 34.24658 | 25.34629
|  | 2840 | 1.25 | 0.19 | 1.06 |  |  |  | 77 | 38.49315 | 25.35996