## Sheet1
GAC | GAS | BET | Vt | Vmeso | Vmic | %C | %O | %N | Temp(K) | Pessure | Adsorp(mmol/g)
SPK2 | H2 | 1092 | 0.46 | 0.06 | 0.4 |  |  |  | 77 | 0.2531646 | 0.8603239
|  | 1092 | 0.46 | 0.06 | 0.4 |  |  |  | 77 | 0.3797468 | 2.327935
|  | 1092 | 0.46 | 0.06 | 0.4 |  |  |  | 77 | 0.7594937 | 3.643725
|  | 1092 | 0.46 | 0.06 | 0.4 |  |  |  | 77 | 1.25 | 4.554656
|  | 1092 | 0.46 | 0.06 | 0.4 |  |  |  | 77 | 2.151899 | 4.959514
|  | 1092 | 0.46 | 0.06 | 0.4 |  |  |  | 77 | 3.053797 | 5.313765
|  | 1092 | 0.46 | 0.06 | 0.4 |  |  |  | 77 | 4.177215 | 5.465587
|  | 1092 | 0.46 | 0.06 | 0.4 |  |  |  | 77 | 6.155063 | 5.870445
|  | 1092 | 0.46 | 0.06 | 0.4 |  |  |  | 77 | 7.863924 | 6.072874
|  | 1092 | 0.46 | 0.06 | 0.4 |  |  |  | 77 | 10.2057 | 6.174089
SPK4 |  | 1806 | 0.82 | 0.18 | 0.64 |  |  |  | 77 | 0.2689873 | 1.720648
|  | 1806 | 0.82 | 0.18 | 0.64 |  |  |  | 77 | 0.3322785 | 3.643725
|  | 1806 | 0.82 | 0.18 | 0.64 |  |  |  | 77 | 0.4746835 | 5.263158
|  | 1806 | 0.82 | 0.18 | 0.64 |  |  |  | 77 | 0.7436709 | 6.983806
|  | 1806 | 0.82 | 0.18 | 0.64 |  |  |  | 77 | 1.044304 | 8.046559
|  | 1806 | 0.82 | 0.18 | 0.64 |  |  |  | 77 | 2.120253 | 9.362348
|  | 1806 | 0.82 | 0.18 | 0.64 |  |  |  | 77 | 3.18038 | 10.12146
|  | 1806 | 0.82 | 0.18 | 0.64 |  |  |  | 77 | 5.031646 | 10.82996
|  | 1806 | 0.82 | 0.18 | 0.64 |  |  |  | 77 | 7.025316 | 10.77935
|  | 1806 | 0.82 | 0.18 | 0.64 |  |  |  | 77 | 8.860759 | 10.98178
|  | 1806 | 0.82 | 0.18 | 0.64 |  |  |  | 77 | 10.06329 | 10.93117
SPK5 |  | 3170 | 1.51 | 0.44 | 1.07 |  |  |  | 77 | 0.1898734 | 3.390688
|  | 3170 | 1.51 | 0.44 | 1.07 |  |  |  | 77 | 0.3006329 | 5.313765
|  | 3170 | 1.51 | 0.44 | 1.07 |  |  |  | 77 | 0.443038 | 7.08502
|  | 3170 | 1.51 | 0.44 | 1.07 |  |  |  | 77 | 0.6803797 | 9.109312
|  | 3170 | 1.51 | 0.44 | 1.07 |  |  |  | 77 | 1.123418 | 10.4251
|  | 3170 | 1.51 | 0.44 | 1.07 |  |  |  | 77 | 1.977848 | 12.19636
|  | 3170 | 1.51 | 0.44 | 1.07 |  |  |  | 77 | 4.03481 | 14.97976
|  | 3170 | 1.51 | 0.44 | 1.07 |  |  |  | 77 | 5.96519 | 17.25709
|  | 3170 | 1.51 | 0.44 | 1.07 |  |  |  | 77 | 7.879747 | 18.82591
|  | 3170 | 1.51 | 0.44 | 1.07 |  |  |  | 77 | 9.952532 | 20.39474
SPK6 |  | 2986 | 1.63 | 0.77 | 0.86 |  |  |  | 77 | 0.1424051 | 2.226721
|  | 2986 | 1.63 | 0.77 | 0.86 |  |  |  | 77 | 0.3006329 | 4.959514
|  | 2986 | 1.63 | 0.77 | 0.86 |  |  |  | 77 | 0.5696203 | 7.591093
|  | 2986 | 1.63 | 0.77 | 0.86 |  |  |  | 77 | 0.8386076 | 9.008097
|  | 2986 | 1.63 | 0.77 | 0.86 |  |  |  | 77 | 1.898734 | 11.28543
|  | 2986 | 1.63 | 0.77 | 0.86 |  |  |  | 77 | 3.575949 | 13.81579
|  | 2986 | 1.63 | 0.77 | 0.86 |  |  |  | 77 | 5.253165 | 15.63765
|  | 2986 | 1.63 | 0.77 | 0.86 |  |  |  | 77 | 6.946203 | 17.05466
|  | 2986 | 1.63 | 0.77 | 0.86 |  |  |  | 77 | 8.481013 | 18.47166
|  | 2986 | 1.63 | 0.77 | 0.86 |  |  |  | 77 | 10.01582 | 19.58502