## Sheet1
GAC | GAS | BET | Vt | Vmeso | Vmic | %C | %O | %N | Temp(K) | Pessure | Adsorp(mmol/g)
AC300 | H2 | 2955 | 1.39 | 0.38 | 1.01 | 92.1 | 7.34 | 0.2 | 77 | 0.3448276 | 6.018119
|  | 2955 | 1.39 | 0.38 | 1.01 | 92.1 | 7.34 | 0.2 | 77 | 1.37931 | 15.36877
|  | 2955 | 1.39 | 0.38 | 1.01 | 92.1 | 7.34 | 0.2 | 77 | 2.988506 | 19.34839
|  | 2955 | 1.39 | 0.38 | 1.01 | 92.1 | 7.34 | 0.2 | 77 | 4.252874 | 21.19878
|  | 2955 | 1.39 | 0.38 | 1.01 | 92.1 | 7.34 | 0.2 | 77 | 7.586207 | 23.60233
|  | 2955 | 1.39 | 0.38 | 1.01 | 92.1 | 7.34 | 0.2 | 77 | 13.56322 | 26.18801
|  | 2955 | 1.39 | 0.38 | 1.01 | 92.1 | 7.34 | 0.2 | 77 | 27.12644 | 28.67231
|  | 2955 | 1.39 | 0.38 | 1.01 | 92.1 | 7.34 | 0.2 | 77 | 39.08046 | 29.76958
|  | 2955 | 1.39 | 0.38 | 1.01 | 92.1 | 7.34 | 0.2 | 77 | 53.10345 | 29.93854
|  | 2955 | 1.39 | 0.38 | 1.01 | 92.1 | 7.34 | 0.2 | 77 | 75.74713 | 29.81974
AC301 |  | 2541 | 1.12 | 0.3 | 0.82 | 85.28 | 4.28 | 9.9 | 77 | 0.8045977 | 8.424995
|  | 2541 | 1.12 | 0.3 | 0.82 | 85.28 | 4.28 | 9.9 | 77 | 1.609195 | 14.07221
|  | 2541 | 1.12 | 0.3 | 0.82 | 85.28 | 4.28 | 9.9 | 77 | 2.988506 | 16.94099
|  | 2541 | 1.12 | 0.3 | 0.82 | 85.28 | 4.28 | 9.9 | 77 | 4.137931 | 18.23595
|  | 2541 | 1.12 | 0.3 | 0.82 | 85.28 | 4.28 | 9.9 | 77 | 6.781609 | 20.17734
|  | 2541 | 1.12 | 0.3 | 0.82 | 85.28 | 4.28 | 9.9 | 77 | 12.41379 | 22.57822
|  | 2541 | 1.12 | 0.3 | 0.82 | 85.28 | 4.28 | 9.9 | 77 | 26.2069 | 24.96967
|  | 2541 | 1.12 | 0.3 | 0.82 | 85.28 | 4.28 | 9.9 | 77 | 39.08046 | 26.25106
|  | 2541 | 1.12 | 0.3 | 0.82 | 85.28 | 4.28 | 9.9 | 77 | 51.83908 | 26.32889
|  | 2541 | 1.12 | 0.3 | 0.82 | 85.28 | 4.28 | 9.9 | 77 | 64.25287 | 26.22193
|  | 2541 | 1.12 | 0.3 | 0.82 | 85.28 | 4.28 | 9.9 | 77 | 77.47126 | 26.20663
AC302 |  | 2160 | 0.96 | 0.26 | 0.7 | 80.23 | 3.98 | 15.07 | 77 | 0.9195402 | 10.09153
|  | 2160 | 0.96 | 0.26 | 0.7 | 80.23 | 3.98 | 15.07 | 77 | 1.264368 | 12.03557
|  | 2160 | 0.96 | 0.26 | 0.7 | 80.23 | 3.98 | 15.07 | 77 | 2.758621 | 14.90421
|  | 2160 | 0.96 | 0.26 | 0.7 | 80.23 | 3.98 | 15.07 | 77 | 4.482759 | 16.56889
|  | 2160 | 0.96 | 0.26 | 0.7 | 80.23 | 3.98 | 15.07 | 77 | 6.321839 | 17.58528
|  | 2160 | 0.96 | 0.26 | 0.7 | 80.23 | 3.98 | 15.07 | 77 | 12.75862 | 19.80005
|  | 2160 | 0.96 | 0.26 | 0.7 | 80.23 | 3.98 | 15.07 | 77 | 25.63218 | 21.91478
|  | 2160 | 0.96 | 0.26 | 0.7 | 80.23 | 3.98 | 15.07 | 77 | 37.93103 | 22.4561
|  | 2160 | 0.96 | 0.26 | 0.7 | 80.23 | 3.98 | 15.07 | 77 | 51.6092 | 22.71804
|  | 2160 | 0.96 | 0.26 | 0.7 | 80.23 | 3.98 | 15.07 | 77 | 64.25287 | 22.70341
|  | 2160 | 0.96 | 0.26 | 0.7 | 80.23 | 3.98 | 15.07 | 77 | 77.47126 | 22.59552