## Sheet1
GAC | GAS | BET | Vt | Vmeso | Vmic | %C | %O | %N | Temp(K) | Pessure | Adsorp(mmol/g)
AC4 | H2 | 3503 | 1.68 | 0.57 | 1.1 |  |  |  | 77 | 0.2832555 | 4.00266
|  | 3503 | 1.68 | 0.57 | 1.1 |  |  |  | 77 | 1.190106 | 18.80319
|  | 3503 | 1.68 | 0.57 | 1.1 |  |  |  | 77 | 3.12273 | 22.80585
|  | 3503 | 1.68 | 0.57 | 1.1 |  |  |  | 77 | 5.224442 | 25.41223
|  | 3503 | 1.68 | 0.57 | 1.1 |  |  |  | 77 | 7.817419 | 27.27394
|  | 3503 | 1.68 | 0.57 | 1.1 |  |  |  | 77 | 13.1703 | 30.06649
|  | 3503 | 1.68 | 0.57 | 1.1 |  |  |  | 77 | 25.18985 | 32.85904
|  | 3503 | 1.68 | 0.57 | 1.1 |  |  |  | 77 | 38.51799 | 33.97606
|  | 3503 | 1.68 | 0.57 | 1.1 |  |  |  | 77 | 51.19919 | 34.3484
|  | 3503 | 1.68 | 0.57 | 1.1 |  |  |  | 77 | 67.29675 | 34.3484
|  | 3503 | 1.68 | 0.57 | 1.1 |  |  |  | 77 | 79.1658 | 34.53457