## Sheet1
GAC | GAS | BET | Vt | Vmeso | Vmic | %C | %O | %N | Temp(K) | Pessure | Adsorp(mmol/g)
ZMIPC | H2 | 1542 | 1.152 | 0.831 | 0.321 |  |  |  | 298 | 5.096085 | 0.1593816
|  | 1542 | 1.152 | 0.831 | 0.321 |  |  |  | 298 | 14.26841 | 0.4095715
|  | 1542 | 1.152 | 0.831 | 0.321 |  |  |  | 298 | 23.78069 | 0.6826191
|  | 1542 | 1.152 | 0.831 | 0.321 |  |  |  | 298 | 33.8023 | 0.9555499
|  | 1542 | 1.152 | 0.831 | 0.321 |  |  |  | 298 | 45.86242 | 1.296821
|  | 1542 | 1.152 | 0.831 | 0.321 |  |  |  | 298 | 54.86498 | 1.547049
|  | 1542 | 1.152 | 0.831 | 0.321 |  |  |  | 298 | 65.73626 | 1.865657
|  | 1542 | 1.152 | 0.831 | 0.321 |  |  |  | 298 | 74.73881 | 2.115886
|  | 1542 | 1.152 | 0.831 | 0.321 |  |  |  | 298 | 84.76003 | 2.365881
|  | 1542 | 1.152 | 0.831 | 0.321 |  |  |  | 298 | 92.74352 | 2.593407
|  | 1542 | 1.152 | 0.831 | 0.321 |  |  |  | 298 | 99.19861 | 2.798349
A-ZMIPC |  | 952 | 0.717 | 0.576 | 0.141 |  |  |  | 298 | 3.059909 | 0.228656
|  | 952 | 0.717 | 0.576 | 0.141 |  |  |  | 298 | 12.74936 | 0.9374428
|  | 952 | 0.717 | 0.576 | 0.141 |  |  |  | 298 | 23.45827 | 1.691867
|  | 952 | 0.717 | 0.576 | 0.141 |  |  |  | 298 | 32.46783 | 2.354939
|  | 952 | 0.717 | 0.576 | 0.141 |  |  |  | 298 | 41.98828 | 3.109636
|  | 952 | 0.717 | 0.576 | 0.141 |  |  |  | 298 | 53.20808 | 3.955686
|  | 952 | 0.717 | 0.576 | 0.141 |  |  |  | 298 | 63.23903 | 4.779074
|  | 952 | 0.717 | 0.576 | 0.141 |  |  |  | 298 | 73.94911 | 5.602305
|  | 952 | 0.717 | 0.576 | 0.141 |  |  |  | 298 | 82.62028 | 6.334261
|  | 952 | 0.717 | 0.576 | 0.141 |  |  |  | 298 | 92.82023 | 7.111738
|  | 952 | 0.717 | 0.576 | 0.141 |  |  |  | 298 | 98.77027 | 7.569089
B-ZMIPC |  | 520 | 0.613 | 0.569 | 0.044 |  |  |  | 298 | 5.437589 | 0.2739822
|  | 520 | 0.613 | 0.569 | 0.044 |  |  |  | 298 | 12.57413 | 0.6163821
|  | 520 | 0.613 | 0.569 | 0.044 |  |  |  | 298 | 21.07085 | 1.073149
|  | 520 | 0.613 | 0.569 | 0.044 |  |  |  | 298 | 31.94603 | 1.621113
|  | 520 | 0.613 | 0.569 | 0.044 |  |  |  | 298 | 41.29242 | 2.123557
|  | 520 | 0.613 | 0.569 | 0.044 |  |  |  | 298 | 51.9986 | 2.717432
|  | 520 | 0.613 | 0.569 | 0.044 |  |  |  | 298 | 59.81581 | 3.151418
|  | 520 | 0.613 | 0.569 | 0.044 |  |  |  | 298 | 69.8421 | 3.699578
|  | 520 | 0.613 | 0.569 | 0.044 |  |  |  | 298 | 79.52921 | 4.27075
|  | 520 | 0.613 | 0.569 | 0.044 |  |  |  | 298 | 88.70544 | 4.750297
|  | 520 | 0.613 | 0.569 | 0.044 |  |  |  | 298 | 98.73211 | 5.321392