## Sheet1
GAC | GAS | BET | Vt | Vmeso | Vmic | %C | %O | %N | Temp(K) | Pessure | Adsorp(mmol/g)
CNX-1-AC | H2 | 2864 | 1.43 | 0.42 | 1.01 | 88.45 | 10.2 | 0.46 | 77 | 0.9697411 | 12.26218
|  | 2864 | 1.43 | 0.42 | 1.01 | 88.45 | 10.2 | 0.46 | 77 | 2.023342 | 16.89095
|  | 2864 | 1.43 | 0.42 | 1.01 | 88.45 | 10.2 | 0.46 | 77 | 4.136334 | 20.78886
|  | 2864 | 1.43 | 0.42 | 1.01 | 88.45 | 10.2 | 0.46 | 77 | 6.024149 | 23.14385
|  | 2864 | 1.43 | 0.42 | 1.01 | 88.45 | 10.2 | 0.46 | 77 | 8.063632 | 25.09281
|  | 2864 | 1.43 | 0.42 | 1.01 | 88.45 | 10.2 | 0.46 | 77 | 11.95505 | 27.61021
|  | 2864 | 1.43 | 0.42 | 1.01 | 88.45 | 10.2 | 0.46 | 77 | 14.10883 | 28.7471
|  | 2864 | 1.43 | 0.42 | 1.01 | 88.45 | 10.2 | 0.46 | 77 | 16.07384 | 29.64037
|  | 2864 | 1.43 | 0.42 | 1.01 | 88.45 | 10.2 | 0.46 | 77 | 20.00368 | 31.58933
CNX-2 |  | 2700 | 1.42 | 0.35 | 1.07 | 78.19 | 12.78 | 6.47 | 77 | 1.046496 | 11.2065
|  | 2700 | 1.42 | 0.35 | 1.07 | 78.19 | 12.78 | 6.47 | 77 | 1.987026 | 15.51044
|  | 2700 | 1.42 | 0.35 | 1.07 | 78.19 | 12.78 | 6.47 | 77 | 3.948965 | 19.24594
|  | 2700 | 1.42 | 0.35 | 1.07 | 78.19 | 12.78 | 6.47 | 77 | 5.987746 | 21.84455
|  | 2700 | 1.42 | 0.35 | 1.07 | 78.19 | 12.78 | 6.47 | 77 | 7.989596 | 23.63109
|  | 2700 | 1.42 | 0.35 | 1.07 | 78.19 | 12.78 | 6.47 | 77 | 10.10496 | 25.33643
|  | 2700 | 1.42 | 0.35 | 1.07 | 78.19 | 12.78 | 6.47 | 77 | 13.95875 | 27.69142
|  | 2700 | 1.42 | 0.35 | 1.07 | 78.19 | 12.78 | 6.47 | 77 | 17.85078 | 29.64037
|  | 2700 | 1.42 | 0.35 | 1.07 | 78.19 | 12.78 | 6.47 | 77 | 20.08035 | 30.61485
CNX-1 |  | 1803 | 0.93 | 0.19 | 0.74 | 77.38 | 15.31 | 5.27 | 77 | 1.048689 | 9.176334
|  | 1803 | 0.93 | 0.19 | 0.74 | 77.38 | 15.31 | 5.27 | 77 | 2.065711 | 12.66821
|  | 1803 | 0.93 | 0.19 | 0.74 | 77.38 | 15.31 | 5.27 | 77 | 4.104053 | 15.67285
|  | 1803 | 0.93 | 0.19 | 0.74 | 77.38 | 15.31 | 5.27 | 77 | 7.956965 | 18.83991
|  | 1803 | 0.93 | 0.19 | 0.74 | 77.38 | 15.31 | 5.27 | 77 | 11.96216 | 21.03248
|  | 1803 | 0.93 | 0.19 | 0.74 | 77.38 | 15.31 | 5.27 | 77 | 16.08156 | 22.4942
|  | 1803 | 0.93 | 0.19 | 0.74 | 77.38 | 15.31 | 5.27 | 77 | 20.08737 | 24.11833