## Sheet1
GAC | GAS | BET | Vt | Vmeso | Vmic | %C | %O | %N | Temp(K) | Pessure | Adsorp(mmol/g)
AC | H2 | 1585 | 1.44 | 0.85 | 0.59 |  |  |  | 77 | 1.011419 | 5.785201
|  | 1585 | 1.44 | 0.85 | 0.59 |  |  |  | 77 | 2.055465 | 8.914279
|  | 1585 | 1.44 | 0.85 | 0.59 |  |  |  | 77 | 4.143556 | 11.89119
|  | 1585 | 1.44 | 0.85 | 0.59 |  |  |  | 77 | 6.068515 | 13.46121
|  | 1585 | 1.44 | 0.85 | 0.59 |  |  |  | 77 | 8.12398 | 14.71923
|  | 1585 | 1.44 | 0.85 | 0.59 |  |  |  | 77 | 12.1044 | 16.76603
|  | 1585 | 1.44 | 0.85 | 0.59 |  |  |  | 77 | 15.72594 | 18.49893
|  | 1585 | 1.44 | 0.85 | 0.59 |  |  |  | 77 | 18.20555 | 19.75862
|  | 1585 | 1.44 | 0.85 | 0.59 |  |  |  | 77 | 19.90212 | 20.23399
AC-C2 |  | 1488 | 1.22 | 0.62 | 0.6 |  |  |  | 77 | 0.9461664 | 8.441196
|  | 1488 | 1.22 | 0.62 | 0.6 |  |  |  | 77 | 1.892333 | 11.88239
|  | 1488 | 1.22 | 0.62 | 0.6 |  |  |  | 77 | 4.045677 | 14.46893
|  | 1488 | 1.22 | 0.62 | 0.6 |  |  |  | 77 | 6.329527 | 16.58722
|  | 1488 | 1.22 | 0.62 | 0.6 |  |  |  | 77 | 10.17945 | 19.10226
|  | 1488 | 1.22 | 0.62 | 0.6 |  |  |  | 77 | 13.86623 | 20.83541
|  | 1488 | 1.22 | 0.62 | 0.6 |  |  |  | 77 | 17.55302 | 22.49044
|  | 1488 | 1.22 | 0.62 | 0.6 |  |  |  | 77 | 20.06525 | 23.51588
AC-C4 |  | 1308 | 1.1 | 0.58 | 0.52 |  |  |  | 77 | 0.9461664 | 6.800571
|  | 1308 | 1.1 | 0.58 | 0.52 |  |  |  | 77 | 1.957586 | 9.226397
|  | 1308 | 1.1 | 0.58 | 0.52 |  |  |  | 77 | 4.078303 | 11.10968
|  | 1308 | 1.1 | 0.58 | 0.52 |  |  |  | 77 | 6.166395 | 12.52409
|  | 1308 | 1.1 | 0.58 | 0.52 |  |  |  | 77 | 9.461664 | 14.41196
|  | 1308 | 1.1 | 0.58 | 0.52 |  |  |  | 77 | 12.82219 | 15.83134
|  | 1308 | 1.1 | 0.58 | 0.52 |  |  |  | 77 | 15.79119 | 16.78043
|  | 1308 | 1.1 | 0.58 | 0.52 |  |  |  | 77 | 18.04241 | 17.6486
|  | 1308 | 1.1 | 0.58 | 0.52 |  |  |  | 77 | 20.09788 | 18.35976
AC-K3 |  | 2009 | 1 | 0.18 | 0.82 |  |  |  | 77 | 0.9461664 | 11.8787
|  | 2009 | 1 | 0.18 | 0.82 |  |  |  | 77 | 2.218597 | 16.41492
|  | 2009 | 1 | 0.18 | 0.82 |  |  |  | 77 | 3.947798 | 19.46855
|  | 2009 | 1 | 0.18 | 0.82 |  |  |  | 77 | 6.818923 | 21.97976
|  | 2009 | 1 | 0.18 | 0.82 |  |  |  | 77 | 9.690049 | 23.78785
|  | 2009 | 1 | 0.18 | 0.82 |  |  |  | 77 | 13.18108 | 25.44211
|  | 2009 | 1 | 0.18 | 0.82 |  |  |  | 77 | 16.90049 | 27.17539
|  | 2009 | 1 | 0.18 | 0.82 |  |  |  | 77 | 20.09788 | 28.20351
AC-K5 |  | 3190 | 1.69 | 0.6 | 1.09 |  |  |  | 77 | 0.8809135 | 13.28469
|  | 3190 | 1.69 | 0.6 | 1.09 |  |  |  | 77 | 1.924959 | 17.74189
|  | 3190 | 1.69 | 0.6 | 1.09 |  |  |  | 77 | 3.980424 | 22.43742
|  | 3190 | 1.69 | 0.6 | 1.09 |  |  |  | 77 | 6.003263 | 25.33595
|  | 3190 | 1.69 | 0.6 | 1.09 |  |  |  | 77 | 8.12398 | 27.37548
|  | 3190 | 1.69 | 0.6 | 1.09 |  |  |  | 77 | 11.25612 | 29.96584
|  | 3190 | 1.69 | 0.6 | 1.09 |  |  |  | 77 | 14.61664 | 32.16647
|  | 3190 | 1.69 | 0.6 | 1.09 |  |  |  | 77 | 17.09625 | 33.81678
|  | 3190 | 1.69 | 0.6 | 1.09 |  |  |  | 77 | 20.09788 | 35.31288