## Sheet1
GAC | GAS | BET | Vt | Vmeso | Vmic | %C | %O | %N | Temp(K) | Pessure | Adsorp(mmol/g)
BF-900 | H2 | 933 | 0.57 | 0.16 | 0.41 |  |  |  | 77 | 0.3433476 | 4.462306
|  | 933 | 0.57 | 0.16 | 0.41 |  |  |  | 77 | 0.6866953 | 6.014412
|  | 933 | 0.57 | 0.16 | 0.41 |  |  |  | 77 | 1.287554 | 7.13969
|  | 933 | 0.57 | 0.16 | 0.41 |  |  |  | 77 | 2.103004 | 7.87694
|  | 933 | 0.57 | 0.16 | 0.41 |  |  |  | 77 | 4.034335 | 9.118625
|  | 933 | 0.57 | 0.16 | 0.41 |  |  |  | 77 | 6.437768 | 10.08869
|  | 933 | 0.57 | 0.16 | 0.41 |  |  |  | 77 | 8.927039 | 10.86475
|  | 933 | 0.57 | 0.16 | 0.41 |  |  |  | 77 | 11.6309 | 11.52439
|  | 933 | 0.57 | 0.16 | 0.41 |  |  |  | 77 | 14.76395 | 12.14523
|  | 933 | 0.57 | 0.16 | 0.41 |  |  |  | 77 | 17.51073 | 12.68847
|  | 933 | 0.57 | 0.16 | 0.41 |  |  |  | 77 | 20.04292 | 13.1153
BF-1000 |  | 1131 | 0.69 | 0.2 | 0.49 |  |  |  | 77 | 0.2575107 | 4.501109
|  | 1131 | 0.69 | 0.2 | 0.49 |  |  |  | 77 | 0.3433476 | 5.859202
|  | 1131 | 0.69 | 0.2 | 0.49 |  |  |  | 77 | 0.7725322 | 7.13969
|  | 1131 | 0.69 | 0.2 | 0.49 |  |  |  | 77 | 1.502146 | 8.381375
|  | 1131 | 0.69 | 0.2 | 0.49 |  |  |  | 77 | 2.48927 | 9.506652
|  | 1131 | 0.69 | 0.2 | 0.49 |  |  |  | 77 | 3.433476 | 10.12749
|  | 1131 | 0.69 | 0.2 | 0.49 |  |  |  | 77 | 5.107296 | 11.09756
|  | 1131 | 0.69 | 0.2 | 0.49 |  |  |  | 77 | 7.2103 | 11.91242
|  | 1131 | 0.69 | 0.2 | 0.49 |  |  |  | 77 | 9.785408 | 12.68847
|  | 1131 | 0.69 | 0.2 | 0.49 |  |  |  | 77 | 12.57511 | 13.38692
|  | 1131 | 0.69 | 0.2 | 0.49 |  |  |  | 77 | 15.15021 | 13.89135
|  | 1131 | 0.69 | 0.2 | 0.49 |  |  |  | 77 | 17.33906 | 14.43459
|  | 1131 | 0.69 | 0.2 | 0.49 |  |  |  | 77 | 19.91416 | 14.78381
BF-1050 |  | 1069 | 0.67 | 0.21 | 0.46 |  |  |  | 77 | 0.2575107 | 5.277162
|  | 1069 | 0.67 | 0.21 | 0.46 |  |  |  | 77 | 0.3433476 | 6.518847
|  | 1069 | 0.67 | 0.21 | 0.46 |  |  |  | 77 | 0.6437768 | 7.488914
|  | 1069 | 0.67 | 0.21 | 0.46 |  |  |  | 77 | 1.201717 | 8.575388
|  | 1069 | 0.67 | 0.21 | 0.46 |  |  |  | 77 | 1.93133 | 9.584257
|  | 1069 | 0.67 | 0.21 | 0.46 |  |  |  | 77 | 3.476395 | 10.78714
|  | 1069 | 0.67 | 0.21 | 0.46 |  |  |  | 77 | 5.579399 | 11.79601
|  | 1069 | 0.67 | 0.21 | 0.46 |  |  |  | 77 | 7.854077 | 12.61086
|  | 1069 | 0.67 | 0.21 | 0.46 |  |  |  | 77 | 10.34335 | 13.42572
|  | 1069 | 0.67 | 0.21 | 0.46 |  |  |  | 77 | 13.04721 | 14.04656
|  | 1069 | 0.67 | 0.21 | 0.46 |  |  |  | 77 | 15.66524 | 14.66741
|  | 1069 | 0.67 | 0.21 | 0.46 |  |  |  | 77 | 18.06867 | 15.28825
|  | 1069 | 0.67 | 0.21 | 0.46 |  |  |  | 77 | 20 | 15.63747
ACBF-900 |  | 3188 | 1.94 | 0.78 | 1.16 |  |  |  | 77 | 0.3557312 | 7.647059
|  | 3188 | 1.94 | 0.78 | 1.16 |  |  |  | 77 | 0.7905138 | 11.17647
|  | 3188 | 1.94 | 0.78 | 1.16 |  |  |  | 77 | 2.01581 | 14.63235
|  | 3188 | 1.94 | 0.78 | 1.16 |  |  |  | 77 | 3.952569 | 18.16176
|  | 3188 | 1.94 | 0.78 | 1.16 |  |  |  | 77 | 6.363636 | 21.32353
|  | 3188 | 1.94 | 0.78 | 1.16 |  |  |  | 77 | 8.774704 | 23.52941
|  | 3188 | 1.94 | 0.78 | 1.16 |  |  |  | 77 | 11.66008 | 25.88235
|  | 3188 | 1.94 | 0.78 | 1.16 |  |  |  | 77 | 14.3083 | 27.64706
|  | 3188 | 1.94 | 0.78 | 1.16 |  |  |  | 77 | 16.64032 | 29.19118
|  | 3188 | 1.94 | 0.78 | 1.16 |  |  |  | 77 | 18.65613 | 30.51471
|  | 3188 | 1.94 | 0.78 | 1.16 |  |  |  | 77 | 19.8419 | 31.17647
ACBF-1000 |  | 1893 | 1.13 | 0.35 | 0.78 |  |  |  | 77 | 0.1185771 | 6.764706
|  | 1893 | 1.13 | 0.35 | 0.78 |  |  |  | 77 | 0.6324111 | 9.485294
|  | 1893 | 1.13 | 0.35 | 0.78 |  |  |  | 77 | 1.264822 | 11.83824
|  | 1893 | 1.13 | 0.35 | 0.78 |  |  |  | 77 | 2.727273 | 14.19118
|  | 1893 | 1.13 | 0.35 | 0.78 |  |  |  | 77 | 4.3083 | 16.10294
|  | 1893 | 1.13 | 0.35 | 0.78 |  |  |  | 77 | 6.798419 | 17.86765
|  | 1893 | 1.13 | 0.35 | 0.78 |  |  |  | 77 | 9.209486 | 19.70588
|  | 1893 | 1.13 | 0.35 | 0.78 |  |  |  | 77 | 11.50198 | 20.80882
|  | 1893 | 1.13 | 0.35 | 0.78 |  |  |  | 77 | 13.71542 | 21.91176
|  | 1893 | 1.13 | 0.35 | 0.78 |  |  |  | 77 | 15.8498 | 22.86765
|  | 1893 | 1.13 | 0.35 | 0.78 |  |  |  | 77 | 18.10277 | 23.82353
|  | 1893 | 1.13 | 0.35 | 0.78 |  |  |  | 77 | 20 | 24.41176
ACBF-1050 |  | 1425 | 0.91 | 0.34 | 0.57 |  |  |  | 77 | 0.2766798 | 3.602941
|  | 1425 | 0.91 | 0.34 | 0.57 |  |  |  | 77 | 0.6719368 | 5.955882
|  | 1425 | 0.91 | 0.34 | 0.57 |  |  |  | 77 | 1.620553 | 8.529412
|  | 1425 | 0.91 | 0.34 | 0.57 |  |  |  | 77 | 2.608696 | 10.29412
|  | 1425 | 0.91 | 0.34 | 0.57 |  |  |  | 77 | 4.031621 | 11.98529
|  | 1425 | 0.91 | 0.34 | 0.57 |  |  |  | 77 | 6.007905 | 13.08824
|  | 1425 | 0.91 | 0.34 | 0.57 |  |  |  | 77 | 8.339921 | 14.26471
|  | 1425 | 0.91 | 0.34 | 0.57 |  |  |  | 77 | 10.75099 | 15.29412
|  | 1425 | 0.91 | 0.34 | 0.57 |  |  |  | 77 | 12.96443 | 16.32353
|  | 1425 | 0.91 | 0.34 | 0.57 |  |  |  | 77 | 15.57312 | 17.42647
|  | 1425 | 0.91 | 0.34 | 0.57 |  |  |  | 77 | 18.02372 | 18.30882
|  | 1425 | 0.91 | 0.34 | 0.57 |  |  |  | 77 | 19.96047 | 18.97059
ACBF-1100 |  | 1523 | 0.95 | 0.32 | 0.63 |  |  |  | 77 | 0.2371542 | 5.294118
|  | 1523 | 0.95 | 0.32 | 0.63 |  |  |  | 77 | 0.7114625 | 7.794118
|  | 1523 | 0.95 | 0.32 | 0.63 |  |  |  | 77 | 1.027668 | 9.411765
|  | 1523 | 0.95 | 0.32 | 0.63 |  |  |  | 77 | 1.936759 | 11.17647
|  | 1523 | 0.95 | 0.32 | 0.63 |  |  |  | 77 | 2.964427 | 12.94118
|  | 1523 | 0.95 | 0.32 | 0.63 |  |  |  | 77 | 4.624506 | 14.41176
|  | 1523 | 0.95 | 0.32 | 0.63 |  |  |  | 77 | 6.363636 | 16.02941
|  | 1523 | 0.95 | 0.32 | 0.63 |  |  |  | 77 | 8.537549 | 17.57353
|  | 1523 | 0.95 | 0.32 | 0.63 |  |  |  | 77 | 11.30435 | 19.33824
|  | 1523 | 0.95 | 0.32 | 0.63 |  |  |  | 77 | 13.71542 | 20.58824
|  | 1523 | 0.95 | 0.32 | 0.63 |  |  |  | 77 | 16.08696 | 21.83824
|  | 1523 | 0.95 | 0.32 | 0.63 |  |  |  | 77 | 18.02372 | 22.79412
|  | 1523 | 0.95 | 0.32 | 0.63 |  |  |  | 77 | 20.03953 | 23.45588