## Sheet1
GAC | GAS | BET | Vt | Vmeso | Vmic | %C | %O | %N | Temp(K) | Pessure | Adsorp(mmol/g)
CYE750 | H2 | 1022 | 0.67 | 0.57 | 0.1 |  |  |  | 77 | 0.2225755 | 1.452211
|  | 1022 | 0.67 | 0.57 | 0.1 |  |  |  | 77 | 0.6995231 | 3.28145
|  | 1022 | 0.67 | 0.57 | 0.1 |  |  |  | 77 | 1.589825 | 4.520403
|  | 1022 | 0.67 | 0.57 | 0.1 |  |  |  | 77 | 2.798092 | 5.59892
|  | 1022 | 0.67 | 0.57 | 0.1 |  |  |  | 77 | 4.5469 | 6.248782
|  | 1022 | 0.67 | 0.57 | 0.1 |  |  |  | 77 | 6.709062 | 7.329863
|  | 1022 | 0.67 | 0.57 | 0.1 |  |  |  | 77 | 8.616852 | 7.818863
|  | 1022 | 0.67 | 0.57 | 0.1 |  |  |  | 77 | 11.16057 | 8.417098
|  | 1022 | 0.67 | 0.57 | 0.1 |  |  |  | 77 | 13.35453 | 8.906867
|  | 1022 | 0.67 | 0.57 | 0.1 |  |  |  | 77 | 14.37202 | 9.124656
|  | 1022 | 0.67 | 0.57 | 0.1 |  |  |  | 77 | 16.56598 | 9.399371
|  | 1022 | 0.67 | 0.57 | 0.1 |  |  |  | 77 | 17.86963 | 9.617929
|  | 1022 | 0.67 | 0.57 | 0.1 |  |  |  | 77 | 19.01431 | 9.83606
|  | 1022 | 0.67 | 0.57 | 0.1 |  |  |  | 77 | 20.0318 | 10.00009
CX750 |  | 1176 | 0.75 | 0.65 | 0.1 |  |  |  | 77 | 0.190779 | 2.796212
|  | 1176 | 0.75 | 0.65 | 0.1 |  |  |  | 77 | 0.5405405 | 4.840163
|  | 1176 | 0.75 | 0.65 | 0.1 |  |  |  | 77 | 1.303657 | 6.1863
|  | 1176 | 0.75 | 0.65 | 0.1 |  |  |  | 77 | 2.098569 | 6.887362
|  | 1176 | 0.75 | 0.65 | 0.1 |  |  |  | 77 | 3.147854 | 8.072978
|  | 1176 | 0.75 | 0.65 | 0.1 |  |  |  | 77 | 4.292528 | 8.559926
|  | 1176 | 0.75 | 0.65 | 0.1 |  |  |  | 77 | 5.945946 | 9.370822
|  | 1176 | 0.75 | 0.65 | 0.1 |  |  |  | 77 | 7.281399 | 9.912047
|  | 1176 | 0.75 | 0.65 | 0.1 |  |  |  | 77 | 9.189189 | 10.50857
|  | 1176 | 0.75 | 0.65 | 0.1 |  |  |  | 77 | 11.44674 | 11.21357
|  | 1176 | 0.75 | 0.65 | 0.1 |  |  |  | 77 | 13.57711 | 11.6494
|  | 1176 | 0.75 | 0.65 | 0.1 |  |  |  | 77 | 14.78537 | 11.97523
|  | 1176 | 0.75 | 0.65 | 0.1 |  |  |  | 77 | 16.31161 | 12.14062
|  | 1176 | 0.75 | 0.65 | 0.1 |  |  |  | 77 | 18.2194 | 12.46833
|  | 1176 | 0.75 | 0.65 | 0.1 |  |  |  | 77 | 20.12719 | 12.95733
CYE650 |  | 1307 | 0.8 | 0.56 | 0.24 |  |  |  | 77 | 0.2225755 | 3.764039
|  | 1307 | 0.8 | 0.56 | 0.24 |  |  |  | 77 | 0.4133545 | 4.893584
|  | 1307 | 0.8 | 0.56 | 0.24 |  |  |  | 77 | 0.6677266 | 5.86201
|  | 1307 | 0.8 | 0.56 | 0.24 |  |  |  | 77 | 1.144674 | 6.884798
|  | 1307 | 0.8 | 0.56 | 0.24 |  |  |  | 77 | 1.971383 | 7.962289
|  | 1307 | 0.8 | 0.56 | 0.24 |  |  |  | 77 | 3.052464 | 9.094227
|  | 1307 | 0.8 | 0.56 | 0.24 |  |  |  | 77 | 4.260731 | 9.850163
|  | 1307 | 0.8 | 0.56 | 0.24 |  |  |  | 77 | 5.72337 | 10.60678
|  | 1307 | 0.8 | 0.56 | 0.24 |  |  |  | 77 | 7.662957 | 11.36469
|  | 1307 | 0.8 | 0.56 | 0.24 |  |  |  | 77 | 9.411765 | 11.96078
|  | 1307 | 0.8 | 0.56 | 0.24 |  |  |  | 77 | 11.47854 | 12.66526
|  | 1307 | 0.8 | 0.56 | 0.24 |  |  |  | 77 | 13.41812 | 13.20811
|  | 1307 | 0.8 | 0.56 | 0.24 |  |  |  | 77 | 15.10334 | 13.53522
|  | 1307 | 0.8 | 0.56 | 0.24 |  |  |  | 77 | 16.82035 | 13.91618
|  | 1307 | 0.8 | 0.56 | 0.24 |  |  |  | 77 | 18.41017 | 14.2968
|  | 1307 | 0.8 | 0.56 | 0.24 |  |  |  | 77 | 20.12719 | 14.51647
CX800 |  | 1499 | 1.07 | 0.97 | 0.1 |  |  |  | 77 | 0.2861685 | 4.355608
|  | 1499 | 1.07 | 0.97 | 0.1 |  |  |  | 77 | 0.6041335 | 5.431732
|  | 1499 | 1.07 | 0.97 | 0.1 |  |  |  | 77 | 0.8585056 | 6.453921
|  | 1499 | 1.07 | 0.97 | 0.1 |  |  |  | 77 | 1.36725 | 7.530557
|  | 1499 | 1.07 | 0.97 | 0.1 |  |  |  | 77 | 2.130366 | 8.661641
|  | 1499 | 1.07 | 0.97 | 0.1 |  |  |  | 77 | 2.734499 | 9.308426
|  | 1499 | 1.07 | 0.97 | 0.1 |  |  |  | 77 | 4.165342 | 10.54883
|  | 1499 | 1.07 | 0.97 | 0.1 |  |  |  | 77 | 6.009539 | 11.57529
|  | 1499 | 1.07 | 0.97 | 0.1 |  |  |  | 77 | 8.108108 | 12.54868
|  | 1499 | 1.07 | 0.97 | 0.1 |  |  |  | 77 | 9.952305 | 13.14503
|  | 1499 | 1.07 | 0.97 | 0.1 |  |  |  | 77 | 12.08267 | 13.90345
|  | 1499 | 1.07 | 0.97 | 0.1 |  |  |  | 77 | 14.08585 | 14.55399
|  | 1499 | 1.07 | 0.97 | 0.1 |  |  |  | 77 | 15.80286 | 14.98872
|  | 1499 | 1.07 | 0.97 | 0.1 |  |  |  | 77 | 17.83784 | 15.47806
|  | 1499 | 1.07 | 0.97 | 0.1 |  |  |  | 77 | 19.90461 | 15.85996
CX850 |  | 1589 | 1.38 | 1.3 | 0.08 |  |  |  | 77 | 0.317965 | 4.839564
|  | 1589 | 1.38 | 1.3 | 0.08 |  |  |  | 77 | 0.508744 | 5.915346
|  | 1589 | 1.38 | 1.3 | 0.08 |  |  |  | 77 | 0.9220986 | 6.830436
|  | 1589 | 1.38 | 1.3 | 0.08 |  |  |  | 77 | 1.462639 | 8.068448
|  | 1589 | 1.38 | 1.3 | 0.08 |  |  |  | 77 | 1.971383 | 8.983794
|  | 1589 | 1.38 | 1.3 | 0.08 |  |  |  | 77 | 2.861685 | 10.06146
|  | 1589 | 1.38 | 1.3 | 0.08 |  |  |  | 77 | 4.165342 | 11.14023
|  | 1589 | 1.38 | 1.3 | 0.08 |  |  |  | 77 | 5.914149 | 12.2202
|  | 1589 | 1.38 | 1.3 | 0.08 |  |  |  | 77 | 7.503975 | 13.08469
|  | 1589 | 1.38 | 1.3 | 0.08 |  |  |  | 77 | 9.570747 | 13.84293
|  | 1589 | 1.38 | 1.3 | 0.08 |  |  |  | 77 | 11.8283 | 14.54793
|  | 1589 | 1.38 | 1.3 | 0.08 |  |  |  | 77 | 13.06836 | 15.14266
|  | 1589 | 1.38 | 1.3 | 0.08 |  |  |  | 77 | 14.59459 | 15.5231
|  | 1589 | 1.38 | 1.3 | 0.08 |  |  |  | 77 | 16.47059 | 15.90449
|  | 1589 | 1.38 | 1.3 | 0.08 |  |  |  | 77 | 18.2194 | 16.55435
|  | 1589 | 1.38 | 1.3 | 0.08 |  |  |  | 77 | 19.90461 | 16.93523
CY850 |  | 1918 | 1.16 | 0.87 | 0.29 |  |  |  | 77 | 0.254372 | 4.78563
|  | 1918 | 1.16 | 0.87 | 0.29 |  |  |  | 77 | 0.381558 | 6.345112
|  | 1918 | 1.16 | 0.87 | 0.29 |  |  |  | 77 | 0.7949126 | 7.797836
|  | 1918 | 1.16 | 0.87 | 0.29 |  |  |  | 77 | 1.112878 | 9.304067
|  | 1918 | 1.16 | 0.87 | 0.29 |  |  |  | 77 | 1.748808 | 10.64986
|  | 1918 | 1.16 | 0.87 | 0.29 |  |  |  | 77 | 2.670906 | 12.05019
|  | 1918 | 1.16 | 0.87 | 0.29 |  |  |  | 77 | 3.847377 | 13.55873
|  | 1918 | 1.16 | 0.87 | 0.29 |  |  |  | 77 | 5.341812 | 14.63802
|  | 1918 | 1.16 | 0.87 | 0.29 |  |  |  | 77 | 7.09062 | 15.66422
|  | 1918 | 1.16 | 0.87 | 0.29 |  |  |  | 77 | 9.157393 | 16.74505
|  | 1918 | 1.16 | 0.87 | 0.29 |  |  |  | 77 | 11.47854 | 17.55774
|  | 1918 | 1.16 | 0.87 | 0.29 |  |  |  | 77 | 13.22734 | 18.36889
|  | 1918 | 1.16 | 0.87 | 0.29 |  |  |  | 77 | 15.03975 | 19.01892
|  | 1918 | 1.16 | 0.87 | 0.29 |  |  |  | 77 | 16.82035 | 19.61511
|  | 1918 | 1.16 | 0.87 | 0.29 |  |  |  | 77 | 18.44197 | 20.04958
|  | 1918 | 1.16 | 0.87 | 0.29 |  |  |  | 77 | 19.93641 | 20.42994
CY750 |  | 1764 | 0.97 | 0.47 | 0.5 |  |  |  | 77 | 0.190779 | 5.484384
|  | 1764 | 0.97 | 0.47 | 0.5 |  |  |  | 77 | 0.4133545 | 6.775305
|  | 1764 | 0.97 | 0.47 | 0.5 |  |  |  | 77 | 0.5405405 | 8.173496
|  | 1764 | 0.97 | 0.47 | 0.5 |  |  |  | 77 | 0.7313196 | 9.087987
|  | 1764 | 0.97 | 0.47 | 0.5 |  |  |  | 77 | 1.176471 | 10.43327
|  | 1764 | 0.97 | 0.47 | 0.5 |  |  |  | 77 | 1.589825 | 11.34836
|  | 1764 | 0.97 | 0.47 | 0.5 |  |  |  | 77 | 2.066773 | 12.26362
|  | 1764 | 0.97 | 0.47 | 0.5 |  |  |  | 77 | 2.925278 | 13.39496
|  | 1764 | 0.97 | 0.47 | 0.5 |  |  |  | 77 | 4.260731 | 14.7964
|  | 1764 | 0.97 | 0.47 | 0.5 |  |  |  | 77 | 6.041335 | 16.09151
|  | 1764 | 0.97 | 0.47 | 0.5 |  |  |  | 77 | 7.631161 | 17.11729
|  | 1764 | 0.97 | 0.47 | 0.5 |  |  |  | 77 | 9.761526 | 18.25205
|  | 1764 | 0.97 | 0.47 | 0.5 |  |  |  | 77 | 11.63752 | 18.95601
|  | 1764 | 0.97 | 0.47 | 0.5 |  |  |  | 77 | 13.89507 | 19.76854
|  | 1764 | 0.97 | 0.47 | 0.5 |  |  |  | 77 | 15.73927 | 20.31113
|  | 1764 | 0.97 | 0.47 | 0.5 |  |  |  | 77 | 17.17011 | 20.74508
|  | 1764 | 0.97 | 0.47 | 0.5 |  |  |  | 77 | 18.63275 | 21.28665
|  | 1764 | 0.97 | 0.47 | 0.5 |  |  |  | 77 | 20.0318 | 21.61299
CY800 |  | 1825 | 1.03 | 0.64 | 0.39 |  |  |  | 77 | 0.254372 | 6.559824
|  | 1825 | 1.03 | 0.64 | 0.39 |  |  |  | 77 | 0.508744 | 7.635776
|  | 1825 | 1.03 | 0.64 | 0.39 |  |  |  | 77 | 0.7313196 | 8.926697
|  | 1825 | 1.03 | 0.64 | 0.39 |  |  |  | 77 | 1.049285 | 10.37916
|  | 1825 | 1.03 | 0.64 | 0.39 |  |  |  | 77 | 1.812401 | 11.94036
|  | 1825 | 1.03 | 0.64 | 0.39 |  |  |  | 77 | 2.957075 | 13.87892
|  | 1825 | 1.03 | 0.64 | 0.39 |  |  |  | 77 | 4.197138 | 15.17257
|  | 1825 | 1.03 | 0.64 | 0.39 |  |  |  | 77 | 6.041335 | 16.68291
|  | 1825 | 1.03 | 0.64 | 0.39 |  |  |  | 77 | 7.72655 | 17.65518
|  | 1825 | 1.03 | 0.64 | 0.39 |  |  |  | 77 | 9.888712 | 18.79002
|  | 1825 | 1.03 | 0.64 | 0.39 |  |  |  | 77 | 11.66932 | 19.60126
|  | 1825 | 1.03 | 0.64 | 0.39 |  |  |  | 77 | 13.86328 | 20.41361
|  | 1825 | 1.03 | 0.64 | 0.39 |  |  |  | 77 | 15.86645 | 21.11792
|  | 1825 | 1.03 | 0.64 | 0.39 |  |  |  | 77 | 17.90143 | 21.71479
|  | 1825 | 1.03 | 0.64 | 0.39 |  |  |  | 77 | 19.93641 | 22.47295