## Sheet1
GAC | GAS | BET | Vt | Vmeso | Vmic | %C | %O | %N | Temp(K) | Pessure | Adsorp(mmol/g)
ZTC3 | H2 | 1338 | 0.78 | 0.28 | 0.5 |  |  |  | 77 | 0.1051969 | 1.205674
|  | 1338 | 0.78 | 0.28 | 0.5 |  |  |  | 77 | 0.5569871 | 2.907801
|  | 1338 | 0.78 | 0.28 | 0.5 |  |  |  | 77 | 1.493697 | 5.035461
|  | 1338 | 0.78 | 0.28 | 0.5 |  |  |  | 77 | 2.879171 | 6.241135
|  | 1338 | 0.78 | 0.28 | 0.5 |  |  |  | 77 | 4.679869 | 7.446809
|  | 1338 | 0.78 | 0.28 | 0.5 |  |  |  | 77 | 5.891678 | 8.085106
|  | 1338 | 0.78 | 0.28 | 0.5 |  |  |  | 77 | 7.691804 | 8.794326
|  | 1338 | 0.78 | 0.28 | 0.5 |  |  |  | 77 | 10.0108 | 9.361702
|  | 1338 | 0.78 | 0.28 | 0.5 |  |  |  | 77 | 12.19146 | 10
|  | 1338 | 0.78 | 0.28 | 0.5 |  |  |  | 77 | 14.12959 | 10.35461
|  | 1338 | 0.78 | 0.28 | 0.5 |  |  |  | 77 | 16.41415 | 11.06383
|  | 1338 | 0.78 | 0.28 | 0.5 |  |  |  | 77 | 18.49068 | 11.41844
|  | 1338 | 0.78 | 0.28 | 0.5 |  |  |  | 77 | 19.9789 | 11.70213
ZTC2 |  | 1626 | 0.97 | 0.36 | 0.61 |  |  |  | 77 | 0.1407806 | 2.056738
|  | 1626 | 0.97 | 0.36 | 0.61 |  |  |  | 77 | 0.4541625 | 3.758865
|  | 1626 | 0.97 | 0.36 | 0.61 |  |  |  | 77 | 0.8363395 | 5.106383
|  | 1626 | 0.97 | 0.36 | 0.61 |  |  |  | 77 | 1.668753 | 6.808511
|  | 1626 | 0.97 | 0.36 | 0.61 |  |  |  | 77 | 2.604154 | 7.801418
|  | 1626 | 0.97 | 0.36 | 0.61 |  |  |  | 77 | 4.024557 | 9.29078
|  | 1626 | 0.97 | 0.36 | 0.61 |  |  |  | 77 | 6.067388 | 10.42553
|  | 1626 | 0.97 | 0.36 | 0.61 |  |  |  | 77 | 8.075617 | 11.56028
|  | 1626 | 0.97 | 0.36 | 0.61 |  |  |  | 77 | 10.46422 | 12.48227
|  | 1626 | 0.97 | 0.36 | 0.61 |  |  |  | 77 | 12.92179 | 13.19149
|  | 1626 | 0.97 | 0.36 | 0.61 |  |  |  | 77 | 14.99857 | 13.75887
|  | 1626 | 0.97 | 0.36 | 0.61 |  |  |  | 77 | 17.21408 | 14.60993
|  | 1626 | 0.97 | 0.36 | 0.61 |  |  |  | 77 | 18.87531 | 14.89362
|  | 1626 | 0.97 | 0.36 | 0.61 |  |  |  | 77 | 20.08671 | 15.1773
ZTC1 |  | 1665 | 1.06 | 0.45 | 0.61 |  |  |  | 77 | 0.07247622 | 2.836879
|  | 1665 | 1.06 | 0.45 | 0.61 |  |  |  | 77 | 0.2820519 | 4.539007
|  | 1665 | 1.06 | 0.45 | 0.61 |  |  |  | 77 | 0.5605046 | 5.957447
|  | 1665 | 1.06 | 0.45 | 0.61 |  |  |  | 77 | 0.9081613 | 7.375887
|  | 1665 | 1.06 | 0.45 | 0.61 |  |  |  | 77 | 1.671043 | 8.794326
|  | 1665 | 1.06 | 0.45 | 0.61 |  |  |  | 77 | 2.364066 | 9.64539
|  | 1665 | 1.06 | 0.45 | 0.61 |  |  |  | 77 | 3.888439 | 11.2766
|  | 1665 | 1.06 | 0.45 | 0.61 |  |  |  | 77 | 5.342626 | 12.05674
|  | 1665 | 1.06 | 0.45 | 0.61 |  |  |  | 77 | 7.108313 | 12.9078
|  | 1665 | 1.06 | 0.45 | 0.61 |  |  |  | 77 | 8.839481 | 13.82979
|  | 1665 | 1.06 | 0.45 | 0.61 |  |  |  | 77 | 10.95119 | 14.68085
|  | 1665 | 1.06 | 0.45 | 0.61 |  |  |  | 77 | 13.09742 | 15.46099
|  | 1665 | 1.06 | 0.45 | 0.61 |  |  |  | 77 | 15.10499 | 16.02837
|  | 1665 | 1.06 | 0.45 | 0.61 |  |  |  | 77 | 17.0086 | 16.4539
|  | 1665 | 1.06 | 0.45 | 0.61 |  |  |  | 77 | 18.80856 | 17.02128
|  | 1665 | 1.06 | 0.45 | 0.61 |  |  |  | 77 | 19.95084 | 17.37589
AC-ZTC3 |  | 2072 | 1.64 | 1.57 | 0.07 |  |  |  | 77 | 0.1087143 | 4.255319
|  | 2072 | 1.64 | 1.57 | 0.07 |  |  |  | 77 | 0.3185354 | 6.170213
|  | 2072 | 1.64 | 1.57 | 0.07 |  |  |  | 77 | 0.5973971 | 7.943262
|  | 2072 | 1.64 | 1.57 | 0.07 |  |  |  | 77 | 1.119128 | 10.28369
|  | 2072 | 1.64 | 1.57 | 0.07 |  |  |  | 77 | 1.917184 | 12.19858
|  | 2072 | 1.64 | 1.57 | 0.07 |  |  |  | 77 | 3.026577 | 14.04255
|  | 2072 | 1.64 | 1.57 | 0.07 |  |  |  | 77 | 5.347698 | 16.4539
|  | 2072 | 1.64 | 1.57 | 0.07 |  |  |  | 77 | 7.28705 | 17.87234
|  | 2072 | 1.64 | 1.57 | 0.07 |  |  |  | 77 | 9.468535 | 19.21986
|  | 2072 | 1.64 | 1.57 | 0.07 |  |  |  | 77 | 11.7535 | 20.28369
|  | 2072 | 1.64 | 1.57 | 0.07 |  |  |  | 77 | 13.86513 | 21.06383
|  | 2072 | 1.64 | 1.57 | 0.07 |  |  |  | 77 | 16.18469 | 22.12766
|  | 2072 | 1.64 | 1.57 | 0.07 |  |  |  | 77 | 18.46941 | 22.97872
|  | 2072 | 1.64 | 1.57 | 0.07 |  |  |  | 77 | 20.06176 | 23.5461
AC-ZTC2 |  | 2626 | 1.67 | 1 | 0.67 |  |  |  | 77 | 0.1447888 | 5.531915
|  | 2626 | 1.67 | 1 | 0.67 |  |  |  | 77 | 0.3893756 | 7.588652
|  | 2626 | 1.67 | 1 | 0.67 |  |  |  | 77 | 0.6686463 | 9.716312
|  | 2626 | 1.67 | 1 | 0.67 |  |  |  | 77 | 1.189886 | 11.63121
|  | 2626 | 1.67 | 1 | 0.67 |  |  |  | 77 | 2.022872 | 13.82979
|  | 2626 | 1.67 | 1 | 0.67 |  |  |  | 77 | 3.375379 | 16.4539
|  | 2626 | 1.67 | 1 | 0.67 |  |  |  | 77 | 5.350315 | 18.7234
|  | 2626 | 1.67 | 1 | 0.67 |  |  |  | 77 | 7.220545 | 20.21277
|  | 2626 | 1.67 | 1 | 0.67 |  |  |  | 77 | 9.748542 | 21.98582
|  | 2626 | 1.67 | 1 | 0.67 |  |  |  | 77 | 12.24161 | 23.47518
|  | 2626 | 1.67 | 1 | 0.67 |  |  |  | 77 | 14.69975 | 24.68085
|  | 2626 | 1.67 | 1 | 0.67 |  |  |  | 77 | 16.98496 | 25.95745
|  | 2626 | 1.67 | 1 | 0.67 |  |  |  | 77 | 18.785 | 26.59574
|  | 2626 | 1.67 | 1 | 0.67 |  |  |  | 77 | 20.13505 | 27.0922
AC-ZTC1 |  | 3064 | 1.66 | 0.5 | 1.16 |  |  |  | 77 | 0.1792273 | 5.390071
|  | 3064 | 1.66 | 0.5 | 1.16 |  |  |  | 77 | 0.3207441 | 8.085106
|  | 3064 | 1.66 | 0.5 | 1.16 |  |  |  | 77 | 0.5307288 | 10.14184
|  | 3064 | 1.66 | 0.5 | 1.16 |  |  |  | 77 | 0.7402227 | 11.77305
|  | 3064 | 1.66 | 0.5 | 1.16 |  |  |  | 77 | 1.261708 | 13.90071
|  | 3064 | 1.66 | 0.5 | 1.16 |  |  |  | 77 | 1.956203 | 16.02837
|  | 3064 | 1.66 | 0.5 | 1.16 |  |  |  | 77 | 3.031404 | 18.22695
|  | 3064 | 1.66 | 0.5 | 1.16 |  |  |  | 77 | 5.214525 | 20.99291
|  | 3064 | 1.66 | 0.5 | 1.16 |  |  |  | 77 | 7.189052 | 22.9078
|  | 3064 | 1.66 | 0.5 | 1.16 |  |  |  | 77 | 9.8211 | 24.89362
|  | 3064 | 1.66 | 0.5 | 1.16 |  |  |  | 77 | 11.93322 | 26.09929
|  | 3064 | 1.66 | 0.5 | 1.16 |  |  |  | 77 | 14.28763 | 27.37589
|  | 3064 | 1.66 | 0.5 | 1.16 |  |  |  | 77 | 16.98807 | 28.65248
|  | 3064 | 1.66 | 0.5 | 1.16 |  |  |  | 77 | 18.64962 | 29.21986
|  | 3064 | 1.66 | 0.5 | 1.16 |  |  |  | 77 | 20.03468 | 30.07092