## Sheet1
GAC | GAS | BET | Vt | Vmeso | Vmic | %C | %O | %N | Temp(K) | Pessure | Adsorp(mmol/g)
OB-KOH-4 | H2 | 1269 | 0.61 | 0.13 | 0.48 |  |  |  | 77 | 0.1231527 | 3.303109
|  | 1269 | 0.61 | 0.13 | 0.48 |  |  |  | 77 | 0.2463054 | 5.751295
|  | 1269 | 0.61 | 0.13 | 0.48 |  |  |  | 77 | 0.6157635 | 7.733161
|  | 1269 | 0.61 | 0.13 | 0.48 |  |  |  | 77 | 1.395731 | 9.443005
|  | 1269 | 0.61 | 0.13 | 0.48 |  |  |  | 77 | 2.955665 | 10.88083
|  | 1269 | 0.61 | 0.13 | 0.48 |  |  |  | 77 | 5.213465 | 11.81347
|  | 1269 | 0.61 | 0.13 | 0.48 |  |  |  | 77 | 7.430213 | 12.31865
|  | 1269 | 0.61 | 0.13 | 0.48 |  |  |  | 77 | 11.00164 | 12.97927
|  | 1269 | 0.61 | 0.13 | 0.48 |  |  |  | 77 | 13.99836 | 13.29016
|  | 1269 | 0.61 | 0.13 | 0.48 |  |  |  | 77 | 17.32348 | 13.56218
|  | 1269 | 0.61 | 0.13 | 0.48 |  |  |  | 77 | 20.11494 | 13.67876
|  | 1269 | 0.61 | 0.13 | 0.48 |  |  |  | 77 | 22.578 | 13.87306
|  | 1269 | 0.61 | 0.13 | 0.48 |  |  |  | 77 | 24.75369 | 13.98964
OB-KOH-1 |  | 760 | 0.31 | 0.01 | 0.3 |  |  |  | 77 | 0.1231527 | 2.720207
|  | 760 | 0.31 | 0.01 | 0.3 |  |  |  | 77 | 0.1642036 | 4.624352
|  | 760 | 0.31 | 0.01 | 0.3 |  |  |  | 77 | 0.6157635 | 6.373057
|  | 760 | 0.31 | 0.01 | 0.3 |  |  |  | 77 | 1.231527 | 7.266839
|  | 760 | 0.31 | 0.01 | 0.3 |  |  |  | 77 | 2.627258 | 8.005181
|  | 760 | 0.31 | 0.01 | 0.3 |  |  |  | 77 | 5.829228 | 8.588083
|  | 760 | 0.31 | 0.01 | 0.3 |  |  |  | 77 | 8.661741 | 8.860104
|  | 760 | 0.31 | 0.01 | 0.3 |  |  |  | 77 | 11.4532 | 9.093264
|  | 760 | 0.31 | 0.01 | 0.3 |  |  |  | 77 | 14.65517 | 9.170984
|  | 760 | 0.31 | 0.01 | 0.3 |  |  |  | 77 | 17.07718 | 9.209845
|  | 760 | 0.31 | 0.01 | 0.3 |  |  |  | 77 | 19.90969 | 9.326425
|  | 760 | 0.31 | 0.01 | 0.3 |  |  |  | 77 | 22.49589 | 9.404145
|  | 760 | 0.31 | 0.01 | 0.3 |  |  |  | 77 | 24.95895 | 9.481865