## Sheet1
GAC | GAS | BET | Vt | Vmeso | Vmic | %C | %O | %N | Temp(K) | Pessure | Adsorp(mmol/g)
SUC-N-800 | H2 | 534 | 0.212 | 0.001 | 0.211 |  |  |  | 77 | 0.01573386 | 1.657609
|  | 534 | 0.212 | 0.001 | 0.211 |  |  |  | 77 | 0.0499865 | 2.391304
|  | 534 | 0.212 | 0.001 | 0.211 |  |  |  | 77 | 0.1385903 | 3.152174
|  | 534 | 0.212 | 0.001 | 0.211 |  |  |  | 77 | 0.2302694 | 3.668478
|  | 534 | 0.212 | 0.001 | 0.211 |  |  |  | 77 | 0.3654132 | 4.076087
|  | 534 | 0.212 | 0.001 | 0.211 |  |  |  | 77 | 0.4850155 | 4.375
|  | 534 | 0.212 | 0.001 | 0.211 |  |  |  | 77 | 0.6216851 | 4.565217
|  | 534 | 0.212 | 0.001 | 0.211 |  |  |  | 77 | 0.7723434 | 4.86413
|  | 534 | 0.212 | 0.001 | 0.211 |  |  |  | 77 | 0.8779503 | 5
|  | 534 | 0.212 | 0.001 | 0.211 |  |  |  | 77 | 0.9804652 | 5.244565
A-SUC-700 |  | 802 | 0.376 | 0.062 | 0.314 |  |  |  | 77 | 0.008064407 | 2.418478
|  | 802 | 0.376 | 0.062 | 0.314 |  |  |  | 77 | 0.02060154 | 3.342391
|  | 802 | 0.376 | 0.062 | 0.314 |  |  |  | 77 | 0.04402174 | 4.375
|  | 802 | 0.376 | 0.062 | 0.314 |  |  |  | 77 | 0.0767047 | 4.972826
|  | 802 | 0.376 | 0.062 | 0.314 |  |  |  | 77 | 0.163776 | 5.896739
|  | 802 | 0.376 | 0.062 | 0.314 |  |  |  | 77 | 0.2399406 | 6.521739
|  | 802 | 0.376 | 0.062 | 0.314 |  |  |  | 77 | 0.3828787 | 7.173913
|  | 802 | 0.376 | 0.062 | 0.314 |  |  |  | 77 | 0.5009384 | 7.554348
|  | 802 | 0.376 | 0.062 | 0.314 |  |  |  | 77 | 0.6252025 | 7.880435
|  | 802 | 0.376 | 0.062 | 0.314 |  |  |  | 77 | 0.7525655 | 8.152174
|  | 802 | 0.376 | 0.062 | 0.314 |  |  |  | 77 | 0.8628376 | 8.342391
|  | 802 | 0.376 | 0.062 | 0.314 |  |  |  | 77 | 0.9917466 | 8.559783
A-SUC-800 |  | 974 | 0.531 | 0.15 | 0.381 |  |  |  | 77 | 0.009569943 | 2.038043
|  | 974 | 0.531 | 0.15 | 0.381 |  |  |  | 77 | 0.02054415 | 2.880435
|  | 974 | 0.531 | 0.15 | 0.381 |  |  |  | 77 | 0.04240818 | 3.88587
|  | 974 | 0.531 | 0.15 | 0.381 |  |  |  | 77 | 0.07200918 | 4.673913
|  | 974 | 0.531 | 0.15 | 0.381 |  |  |  | 77 | 0.1249156 | 5.570652
|  | 974 | 0.531 | 0.15 | 0.381 |  |  |  | 77 | 0.1949129 | 6.548913
|  | 974 | 0.531 | 0.15 | 0.381 |  |  |  | 77 | 0.2804112 | 7.309783
|  | 974 | 0.531 | 0.15 | 0.381 |  |  |  | 77 | 0.3705442 | 7.880435
|  | 974 | 0.531 | 0.15 | 0.381 |  |  |  | 77 | 0.4684378 | 8.423913
|  | 974 | 0.531 | 0.15 | 0.381 |  |  |  | 77 | 0.5585404 | 8.75
|  | 974 | 0.531 | 0.15 | 0.381 |  |  |  | 77 | 0.6703787 | 9.048913
|  | 974 | 0.531 | 0.15 | 0.381 |  |  |  | 77 | 0.7744599 | 9.402174
|  | 974 | 0.531 | 0.15 | 0.381 |  |  |  | 77 | 0.864549 | 9.619565
|  | 974 | 0.531 | 0.15 | 0.381 |  |  |  | 77 | 0.9857008 | 9.891304
A-SUC-900 |  | 1552 | 1.124 | 0.399 | 0.725 |  |  |  | 77 | 0.009539563 | 1.793478
|  | 1552 | 1.124 | 0.399 | 0.725 |  |  |  | 77 | 0.02676208 | 2.934783
|  | 1552 | 1.124 | 0.399 | 0.725 |  |  |  | 77 | 0.05326425 | 3.777174
|  | 1552 | 1.124 | 0.399 | 0.725 |  |  |  | 77 | 0.08287875 | 4.673913
|  | 1552 | 1.124 | 0.399 | 0.725 |  |  |  | 77 | 0.1171685 | 5.706522
|  | 1552 | 1.124 | 0.399 | 0.725 |  |  |  | 77 | 0.1794221 | 6.847826
|  | 1552 | 1.124 | 0.399 | 0.725 |  |  |  | 77 | 0.2602991 | 7.907609
|  | 1552 | 1.124 | 0.399 | 0.725 |  |  |  | 77 | 0.3784634 | 9.130435
|  | 1552 | 1.124 | 0.399 | 0.725 |  |  |  | 77 | 0.4810525 | 9.972826
|  | 1552 | 1.124 | 0.399 | 0.725 |  |  |  | 77 | 0.6007156 | 10.76087
|  | 1552 | 1.124 | 0.399 | 0.725 |  |  |  | 77 | 0.7172563 | 11.41304
|  | 1552 | 1.124 | 0.399 | 0.725 |  |  |  | 77 | 0.8166925 | 11.875
|  | 1552 | 1.124 | 0.399 | 0.725 |  |  |  | 77 | 0.9083581 | 12.28261
|  | 1552 | 1.124 | 0.399 | 0.725 |  |  |  | 77 | 0.9891271 | 12.47283
A-SUC-1000 |  | 1245 | 0.872 | 0.313 | 0.559 |  |  |  | 77 | 0.01100122 | 1.059783
|  | 1245 | 0.872 | 0.313 | 0.559 |  |  |  | 77 | 0.02822374 | 2.201087
|  | 1245 | 0.872 | 0.313 | 0.559 |  |  |  | 77 | 0.0609472 | 3.125
|  | 1245 | 0.872 | 0.313 | 0.559 |  |  |  | 77 | 0.1076762 | 4.293478
|  | 1245 | 0.872 | 0.313 | 0.559 |  |  |  | 77 | 0.174578 | 5.353261
|  | 1245 | 0.872 | 0.313 | 0.559 |  |  |  | 77 | 0.2445652 | 6.25
|  | 1245 | 0.872 | 0.313 | 0.559 |  |  |  | 77 | 0.3160782 | 6.929348
|  | 1245 | 0.872 | 0.313 | 0.559 |  |  |  | 77 | 0.4295436 | 7.826087
|  | 1245 | 0.872 | 0.313 | 0.559 |  |  |  | 77 | 0.5367607 | 8.423913
|  | 1245 | 0.872 | 0.313 | 0.559 |  |  |  | 77 | 0.6563968 | 8.994565
|  | 1245 | 0.872 | 0.313 | 0.559 |  |  |  | 77 | 0.7542803 | 9.456522
|  | 1245 | 0.872 | 0.313 | 0.559 |  |  |  | 77 | 0.8583716 | 9.891304
|  | 1245 | 0.872 | 0.313 | 0.559 |  |  |  | 77 | 0.9826458 | 10.29891