## Sheet1
GAC | GAS | BET | Vt | Vmeso | Vmic | %C | %O | %N | Temp(K) | Pessure | Adsorp(mmol/g)
RHC | H2 | 16 | 0.029 | 0.026 | 0.003 |  |  |  | 77 | 0.02229345 | 1.333331
|  | 16 | 0.029 | 0.026 | 0.003 |  |  |  | 77 | 0.07349225 | 2.112576
|  | 16 | 0.029 | 0.026 | 0.003 |  |  |  | 77 | 0.1343517 | 2.468514
|  | 16 | 0.029 | 0.026 | 0.003 |  |  |  | 77 | 0.2096307 | 2.85652
|  | 16 | 0.029 | 0.026 | 0.003 |  |  |  | 77 | 0.2961556 | 2.983856
|  | 16 | 0.029 | 0.026 | 0.003 |  |  |  | 77 | 0.4003052 | 3.143157
|  | 16 | 0.029 | 0.026 | 0.003 |  |  |  | 77 | 0.520491 | 3.204322
|  | 16 | 0.029 | 0.026 | 0.003 |  |  |  | 77 | 0.6679065 | 3.394754
|  | 16 | 0.029 | 0.026 | 0.003 |  |  |  | 77 | 0.7928931 | 3.520839
|  | 16 | 0.029 | 0.026 | 0.003 |  |  |  | 77 | 0.8778293 | 3.518075
|  | 16 | 0.029 | 0.026 | 0.003 |  |  |  | 77 | 0.973973 | 3.612561
RHC0.5 |  | 1855 | 1.511 | 0.934 | 0.577 |  |  |  | 77 | 0.01740926 | 2.049325
|  | 1855 | 1.511 | 0.934 | 0.577 |  |  |  | 77 | 0.034895 | 3.382813
|  | 1855 | 1.511 | 0.934 | 0.577 |  |  |  | 77 | 0.07161505 | 4.683136
|  | 1855 | 1.511 | 0.934 | 0.577 |  |  |  | 77 | 0.1179505 | 5.983147
|  | 1855 | 1.511 | 0.934 | 0.577 |  |  |  | 77 | 0.1755075 | 7.250255
|  | 1855 | 1.511 | 0.934 | 0.577 |  |  |  | 77 | 0.2651262 | 8.418705
|  | 1855 | 1.511 | 0.934 | 0.577 |  |  |  | 77 | 0.3499894 | 9.099241
|  | 1855 | 1.511 | 0.934 | 0.577 |  |  |  | 77 | 0.4524774 | 9.811742
|  | 1855 | 1.511 | 0.934 | 0.577 |  |  |  | 77 | 0.5565714 | 10.49165
|  | 1855 | 1.511 | 0.934 | 0.577 |  |  |  | 77 | 0.6606793 | 11.04141
|  | 1855 | 1.511 | 0.934 | 0.577 |  |  |  | 77 | 0.7968282 | 11.68774
|  | 1855 | 1.511 | 0.934 | 0.577 |  |  |  | 77 | 0.9105655 | 12.10703
|  | 1855 | 1.511 | 0.934 | 0.577 |  |  |  | 77 | 0.9874541 | 12.42991
RHC1 |  | 2682 | 1.963 | 1.171 | 0.792 |  |  |  | 77 | 0.01101984 | 1.854305
|  | 2682 | 1.963 | 1.171 | 0.792 |  |  |  | 77 | 0.02851948 | 3.05764
|  | 2682 | 1.963 | 1.171 | 0.792 |  |  |  | 77 | 0.05403545 | 4.228177
|  | 2682 | 1.963 | 1.171 | 0.792 |  |  |  | 77 | 0.08755732 | 5.463529
|  | 2682 | 1.963 | 1.171 | 0.792 |  |  |  | 77 | 0.1291059 | 6.568467
|  | 2682 | 1.963 | 1.171 | 0.792 |  |  |  | 77 | 0.2042842 | 7.900078
|  | 2682 | 1.963 | 1.171 | 0.792 |  |  |  | 77 | 0.2810928 | 8.971331
|  | 2682 | 1.963 | 1.171 | 0.792 |  |  |  | 77 | 0.36111 | 10.00994
|  | 2682 | 1.963 | 1.171 | 0.792 |  |  |  | 77 | 0.4667823 | 10.91757
|  | 2682 | 1.963 | 1.171 | 0.792 |  |  |  | 77 | 0.5532515 | 11.56551
|  | 2682 | 1.963 | 1.171 | 0.792 |  |  |  | 77 | 0.6749495 | 12.47262
|  | 2682 | 1.963 | 1.171 | 0.792 |  |  |  | 77 | 0.7630352 | 12.99036
|  | 2682 | 1.963 | 1.171 | 0.792 |  |  |  | 77 | 0.8383073 | 13.44344
|  | 2682 | 1.963 | 1.171 | 0.792 |  |  |  | 77 | 0.926393 | 13.96118
|  | 2682 | 1.963 | 1.171 | 0.792 |  |  |  | 77 | 0.9808595 | 14.15464
RHC2 |  | 3044 | 2.25 | 1.475 | 0.775 |  |  |  | 77 | 0.01270932 | 1.040801
|  | 3044 | 2.25 | 1.475 | 0.775 |  |  |  | 77 | 0.04464947 | 2.080977
|  | 3044 | 2.25 | 1.475 | 0.775 |  |  |  | 77 | 0.07658267 | 3.186228
|  | 3044 | 2.25 | 1.475 | 0.775 |  |  |  | 77 | 0.1181417 | 4.193553
|  | 3044 | 2.25 | 1.475 | 0.775 |  |  |  | 77 | 0.1789316 | 5.200252
|  | 3044 | 2.25 | 1.475 | 0.775 |  |  |  | 77 | 0.2573324 | 6.369067
|  | 3044 | 2.25 | 1.475 | 0.775 |  |  |  | 77 | 0.3309532 | 7.277735
|  | 3044 | 2.25 | 1.475 | 0.775 |  |  |  | 77 | 0.462211 | 8.705134
|  | 3044 | 2.25 | 1.475 | 0.775 |  |  |  | 77 | 0.5534706 | 9.515614
|  | 3044 | 2.25 | 1.475 | 0.775 |  |  |  | 77 | 0.641518 | 10.39127
|  | 3044 | 2.25 | 1.475 | 0.775 |  |  |  | 77 | 0.7391809 | 11.26662
|  | 3044 | 2.25 | 1.475 | 0.775 |  |  |  | 77 | 0.819219 | 12.11
|  | 3044 | 2.25 | 1.475 | 0.775 |  |  |  | 77 | 0.9152689 | 13.08302
|  | 3044 | 2.25 | 1.475 | 0.775 |  |  |  | 77 | 0.987322 | 13.66636
RHC3 |  | 2232 | 1.24 | 0.584 | 0.656 |  |  |  | 77 | 0.01747531 | 1.431102
|  | 2232 | 1.24 | 0.584 | 0.656 |  |  |  | 77 | 0.02856467 | 2.634645
|  | 2232 | 1.24 | 0.584 | 0.656 |  |  |  | 77 | 0.05250936 | 3.512391
|  | 2232 | 1.24 | 0.584 | 0.656 |  |  |  | 77 | 0.08605208 | 4.552515
|  | 2232 | 1.24 | 0.584 | 0.656 |  |  |  | 77 | 0.1323945 | 5.787449
|  | 2232 | 1.24 | 0.584 | 0.656 |  |  |  | 77 | 0.1787717 | 6.697003
|  | 2232 | 1.24 | 0.584 | 0.656 |  |  |  | 77 | 0.2555699 | 7.865871
|  | 2232 | 1.24 | 0.584 | 0.656 |  |  |  | 77 | 0.3275951 | 8.709514
|  | 2232 | 1.24 | 0.584 | 0.656 |  |  |  | 77 | 0.4668657 | 10.13665
|  | 2232 | 1.24 | 0.584 | 0.656 |  |  |  | 77 | 0.5885567 | 11.10883
|  | 2232 | 1.24 | 0.584 | 0.656 |  |  |  | 77 | 0.697462 | 11.75605
|  | 2232 | 1.24 | 0.584 | 0.656 |  |  |  | 77 | 0.8303953 | 12.5001
|  | 2232 | 1.24 | 0.584 | 0.656 |  |  |  | 77 | 0.9185088 | 12.75753
|  | 2232 | 1.24 | 0.584 | 0.656 |  |  |  | 77 | 0.9857959 | 12.95057