## Sheet1
GAC | GAS | BET | Vt | Vmeso | Vmic | %C | %O | %N | Temp(K) | Pessure | Adsorp(mmol/g)
4C-4 | H2 | 1896 | 1.02 | 0.35 | 0.67 |  |  |  | 298 | 6.421294 | 0.2585972
|  | 1896 | 1.02 | 0.35 | 0.67 |  |  |  | 298 | 12.84259 | 0.5370618
|  | 1896 | 1.02 | 0.35 | 0.67 |  |  |  | 298 | 33.72957 | 1.193728
|  | 1896 | 1.02 | 0.35 | 0.67 |  |  |  | 298 | 49.14864 | 1.750786
|  | 1896 | 1.02 | 0.35 | 0.67 |  |  |  | 298 | 75.52059 | 2.268652
|  | 1896 | 1.02 | 0.35 | 0.67 |  |  |  | 298 | 99.96303 | 2.746687
|  | 1896 | 1.02 | 0.35 | 0.67 |  |  |  | 298 | 123.1322 | 3.01605
|  | 1896 | 1.02 | 0.35 | 0.67 |  |  |  | 298 | 147.9166 | 3.215956
|  | 1896 | 1.02 | 0.35 | 0.67 |  |  |  | 298 | 173.6714 | 3.356308
|  | 1896 | 1.02 | 0.35 | 0.67 |  |  |  | 298 | 198.1423 | 3.436994
8C-4 |  | 1842 | 0.94 | 0.3 | 0.64 |  |  |  | 298 | 5.779307 | 0.2287639
|  | 1842 | 0.94 | 0.3 | 0.64 |  |  |  | 298 | 16.38027 | 0.6067739
|  | 1842 | 0.94 | 0.3 | 0.64 |  |  |  | 298 | 19.91014 | 0.7857572
|  | 1842 | 0.94 | 0.3 | 0.64 |  |  |  | 298 | 29.86911 | 1.133934
|  | 1842 | 0.94 | 0.3 | 0.64 |  |  |  | 298 | 50.76249 | 1.701197
|  | 1842 | 0.94 | 0.3 | 0.64 |  |  |  | 298 | 71.01886 | 2.16909
|  | 1842 | 0.94 | 0.3 | 0.64 |  |  |  | 298 | 91.28447 | 2.507845
|  | 1842 | 0.94 | 0.3 | 0.64 |  |  |  | 298 | 119.6002 | 2.866868
|  | 1842 | 0.94 | 0.3 | 0.64 |  |  |  | 298 | 140.1978 | 3.066566
|  | 1842 | 0.94 | 0.3 | 0.64 |  |  |  | 298 | 159.8342 | 3.196681
|  | 1842 | 0.94 | 0.3 | 0.64 |  |  |  | 298 | 198.7971 | 3.28802
12C-4 |  | 1994 | 0.98 | 0.29 | 0.69 |  |  |  | 298 | 10.27322 | 0.4375964
|  | 1994 | 0.98 | 0.29 | 0.69 |  |  |  | 298 | 15.41196 | 0.6365272
|  | 1994 | 0.98 | 0.29 | 0.69 |  |  |  | 298 | 30.8289 | 1.223386
|  | 1994 | 0.98 | 0.29 | 0.69 |  |  |  | 298 | 39.82596 | 1.511912
|  | 1994 | 0.98 | 0.29 | 0.69 |  |  |  | 298 | 59.75956 | 1.989723
|  | 1994 | 0.98 | 0.29 | 0.69 |  |  |  | 298 | 71.65374 | 2.298261
|  | 1994 | 0.98 | 0.29 | 0.69 |  |  |  | 298 | 89.66706 | 2.607103
|  | 1994 | 0.98 | 0.29 | 0.69 |  |  |  | 298 | 119.5852 | 3.075476
|  | 1994 | 0.98 | 0.29 | 0.69 |  |  |  | 298 | 151.4486 | 3.365138
|  | 1994 | 0.98 | 0.29 | 0.69 |  |  |  | 298 | 176.8813 | 3.505474
|  | 1994 | 0.98 | 0.29 | 0.69 |  |  |  | 298 | 197.8117 | 3.556183
4C-5 |  | 2539 | 1.75 | 0.9 | 0.85 |  |  |  | 298 | 5.772909 | 0.3181676
|  | 2539 | 1.75 | 0.9 | 0.85 |  |  |  | 298 | 10.26753 | 0.5170663
|  | 2539 | 1.75 | 0.9 | 0.85 |  |  |  | 298 | 20.22011 | 0.9546468
|  | 2539 | 1.75 | 0.9 | 0.85 |  |  |  | 298 | 29.85276 | 1.36241
|  | 2539 | 1.75 | 0.9 | 0.85 |  |  |  | 298 | 40.45728 | 1.690751
|  | 2539 | 1.75 | 0.9 | 0.85 |  |  |  | 298 | 60.06029 | 2.287751
|  | 2539 | 1.75 | 0.9 | 0.85 |  |  |  | 298 | 75.49073 | 2.685869
|  | 2539 | 1.75 | 0.9 | 0.85 |  |  |  | 298 | 107.0128 | 3.243726
|  | 2539 | 1.75 | 0.9 | 0.85 |  |  |  | 298 | 137.2566 | 3.662447
|  | 2539 | 1.75 | 0.9 | 0.85 |  |  |  | 298 | 163.9705 | 3.902184
|  | 2539 | 1.75 | 0.9 | 0.85 |  |  |  | 298 | 198.0982 | 4.052886
8C-5 |  | 2356 | 1.44 | 0.64 | 0.8 |  |  |  | 298 | 15.09203 | 0.6067099
|  | 2356 | 1.44 | 0.64 | 0.8 |  |  |  | 298 | 31.47088 | 1.253219
|  | 2356 | 1.44 | 0.64 | 0.8 |  |  |  | 298 | 49.14295 | 1.830256
|  | 2356 | 1.44 | 0.64 | 0.8 |  |  |  | 298 | 74.86368 | 2.447427
|  | 2356 | 1.44 | 0.64 | 0.8 |  |  |  | 298 | 99.63031 | 2.895677
|  | 2356 | 1.44 | 0.64 | 0.8 |  |  |  | 298 | 123.7592 | 3.254491
|  | 2356 | 1.44 | 0.64 | 0.8 |  |  |  | 298 | 149.1821 | 3.5339
|  | 2356 | 1.44 | 0.64 | 0.8 |  |  |  | 298 | 173.9686 | 3.704005
|  | 2356 | 1.44 | 0.64 | 0.8 |  |  |  | 298 | 198.1139 | 3.834343
12C-5 |  | 2561 | 1.4 | 0.54 | 0.86 |  |  |  | 298 | 15.08777 | 0.6663124
|  | 2561 | 1.4 | 0.54 | 0.86 |  |  |  | 298 | 19.25962 | 0.8751289
|  | 2561 | 1.4 | 0.54 | 0.86 |  |  |  | 298 | 30.50044 | 1.312773
|  | 2561 | 1.4 | 0.54 | 0.86 |  |  |  | 298 | 40.46155 | 1.631149
|  | 2561 | 1.4 | 0.54 | 0.86 |  |  |  | 298 | 50.10273 | 1.919707
|  | 2561 | 1.4 | 0.54 | 0.86 |  |  |  | 298 | 70.99611 | 2.48697
|  | 2561 | 1.4 | 0.54 | 0.86 |  |  |  | 298 | 90.29199 | 2.875346
|  | 2561 | 1.4 | 0.54 | 0.86 |  |  |  | 298 | 119.244 | 3.343671
|  | 2561 | 1.4 | 0.54 | 0.86 |  |  |  | 298 | 148.8493 | 3.68289
|  | 2561 | 1.4 | 0.54 | 0.86 |  |  |  | 298 | 173.9572 | 3.862945
|  | 2561 | 1.4 | 0.54 | 0.86 |  |  |  | 298 | 198.4288 | 3.933697