## Sheet1
GAC | GAS | BET | Vt | Vmeso | Vmic | %C | %O | %N | Temp(K) | Pessure | Adsorp(mmol/g)
HPCDCM | H2 | 2933 | 2.101 | 1.12 | 0.981 |  |  |  | 77 | 0.02905983 | 1.155523
|  | 2933 | 2.101 | 1.12 | 0.981 |  |  |  | 77 | 0.09230769 | 3.466864
|  | 2933 | 2.101 | 1.12 | 0.981 |  |  |  | 77 | 0.191453 | 5.607199
|  | 2933 | 2.101 | 1.12 | 0.981 |  |  |  | 77 | 0.3008547 | 7.113511
|  | 2933 | 2.101 | 1.12 | 0.981 |  |  |  | 77 | 0.4034188 | 8.446351
|  | 2933 | 2.101 | 1.12 | 0.981 |  |  |  | 77 | 0.5145299 | 9.491223
|  | 2933 | 2.101 | 1.12 | 0.981 |  |  |  | 77 | 0.6410256 | 10.47929
|  | 2933 | 2.101 | 1.12 | 0.981 |  |  |  | 77 | 0.7794872 | 11.23728
|  | 2933 | 2.101 | 1.12 | 0.981 |  |  |  | 77 | 0.9059829 | 11.87919
|  | 2933 | 2.101 | 1.12 | 0.981 |  |  |  | 77 | 0.9880342 | 12.057