## Sheet1
GAC | GAS | BET | Vt | Vmeso | Vmic | %C | %O | %N | Temp(K) | Pessure | Adsorp(mmol/g)
AC-BF900 | H2 | 3188 | 1.94 | 0.78 | 1.16 |  |  |  | 77 | 0.2864922 | 4.644326
|  | 3188 | 1.94 | 0.78 | 1.16 |  |  |  |  | 0.8369835 | 8.666612
|  | 3188 | 1.94 | 0.78 | 1.16 |  |  |  |  | 1.518291 | 11.91355
|  | 3188 | 1.94 | 0.78 | 1.16 |  |  |  |  | 3.410086 | 16.85465
|  | 3188 | 1.94 | 0.78 | 1.16 |  |  |  |  | 5.898544 | 20.39733
|  | 3188 | 1.94 | 0.78 | 1.16 |  |  |  |  | 8.651 | 23.00876
|  | 3188 | 1.94 | 0.78 | 1.16 |  |  |  |  | 11.93915 | 25.77091
|  | 3188 | 1.94 | 0.78 | 1.16 |  |  |  |  | 14.95679 | 27.76082
|  | 3188 | 1.94 | 0.78 | 1.16 |  |  |  |  | 18.17568 | 29.90403
|  | 3188 | 1.94 | 0.78 | 1.16 |  |  |  |  | 19.98461 | 30.66436
AC-BF900-5TON |  | 3323 | 2.32 | 0.97 | 1.35 |  |  |  |  | 0.2278916 | 6.812922
|  | 3323 | 2.32 | 0.97 | 1.35 |  |  |  |  | 1.051261 | 12.2269
|  | 3323 | 2.32 | 0.97 | 1.35 |  |  |  |  | 2.135078 | 15.78045
|  | 3323 | 2.32 | 0.97 | 1.35 |  |  |  |  | 4.222801 | 19.4811
|  | 3323 | 2.32 | 0.97 | 1.35 |  |  |  |  | 6.77637 | 22.55867
|  | 3323 | 2.32 | 0.97 | 1.35 |  |  |  |  | 10.13141 | 25.32031
|  | 3323 | 2.32 | 0.97 | 1.35 |  |  |  |  | 13.754 | 28.07987
|  | 3323 | 2.32 | 0.97 | 1.35 |  |  |  |  | 17.10726 | 30.37691
|  | 3323 | 2.32 | 0.97 | 1.35 |  |  |  |  | 19.92305 | 32.05865
AC-BF900-10TON |  | 2045 | 1.25 | 0.57 | 0.68 |  |  |  |  | 0.3587072 | 6.037573
|  | 2045 | 1.25 | 0.57 | 0.68 |  |  |  |  | 0.704984 | 9.132236
|  | 2045 | 1.25 | 0.57 | 0.68 |  |  |  |  | 0.9790458 | 10.83365
|  | 2045 | 1.25 | 0.57 | 0.68 |  |  |  |  | 1.858648 | 13.45959
|  | 2045 | 1.25 | 0.57 | 0.68 |  |  |  |  | 3.004617 | 15.77372
|  | 2045 | 1.25 | 0.57 | 0.68 |  |  |  |  | 5.960104 | 19.00305
|  | 2045 | 1.25 | 0.57 | 0.68 |  |  |  |  | 8.309459 | 21.153
|  | 2045 | 1.25 | 0.57 | 0.68 |  |  |  |  | 11.39458 | 23.29725
|  | 2045 | 1.25 | 0.57 | 0.68 |  |  |  |  | 14.47851 | 25.13178
|  | 2045 | 1.25 | 0.57 | 0.68 |  |  |  |  | 17.29312 | 26.50379
|  | 2045 | 1.25 | 0.57 | 0.68 |  |  |  |  | 20.10832 | 28.03066
AC-CB700 |  | 2399 | 1.6 | 0.7 | 0.9 |  |  |  |  | 0.5477234 | 9.625139
|  | 2399 | 1.6 | 0.7 | 0.9 |  |  |  |  | 1.150393 | 13.13582
|  | 2399 | 1.6 | 0.7 | 0.9 |  |  |  |  | 2.613976 | 16.63992
|  | 2399 | 1.6 | 0.7 | 0.9 |  |  |  |  | 4.871673 | 19.83227
|  | 2399 | 1.6 | 0.7 | 0.9 |  |  |  |  | 7.72423 | 22.40872
|  | 2399 | 1.6 | 0.7 | 0.9 |  |  |  |  | 10.64243 | 24.679
|  | 2399 | 1.6 | 0.7 | 0.9 |  |  |  |  | 13.62628 | 26.6431
|  | 2399 | 1.6 | 0.7 | 0.9 |  |  |  |  | 16.67635 | 28.60669
|  | 2399 | 1.6 | 0.7 | 0.9 |  |  |  |  | 19.9251 | 30.56876
AC-CB700-5TON |  | 2534 | 1.77 | 0.74 | 1.03 |  |  |  |  | 0.1411241 | 4.737417
|  | 2534 | 1.77 | 0.74 | 1.03 |  |  |  |  | 0.7440825 | 8.400931
|  | 2534 | 1.77 | 0.74 | 1.03 |  |  |  |  | 1.679029 | 12.52042
|  | 2534 | 1.77 | 0.74 | 1.03 |  |  |  |  | 3.208838 | 16.02402
|  | 2534 | 1.77 | 0.74 | 1.03 |  |  |  |  | 5.33235 | 18.30037
|  | 2534 | 1.77 | 0.74 | 1.03 |  |  |  |  | 8.118394 | 20.72449
|  | 2534 | 1.77 | 0.74 | 1.03 |  |  |  |  | 10.83677 | 22.38494
|  | 2534 | 1.77 | 0.74 | 1.03 |  |  |  |  | 13.82091 | 24.50187
|  | 2534 | 1.77 | 0.74 | 1.03 |  |  |  |  | 17.33426 | 26.30908
|  | 2534 | 1.77 | 0.74 | 1.03 |  |  |  |  | 19.91961 | 27.66487
AC-CB700-10TON |  | 1937 | 1.11 | 0.25 | 0.86 |  |  |  |  | 0.3429778 | 6.417097
|  | 1937 | 1.11 | 0.25 | 0.86 |  |  |  |  | 0.945647 | 9.927775
|  | 1937 | 1.11 | 0.25 | 0.86 |  |  |  |  | 1.945661 | 13.43542
|  | 1937 | 1.11 | 0.25 | 0.86 |  |  |  |  | 4.334938 | 16.16825
|  | 1937 | 1.11 | 0.25 | 0.86 |  |  |  |  | 6.590321 | 18.13791
|  | 1937 | 1.11 | 0.25 | 0.86 |  |  |  |  | 8.976995 | 19.49522
|  | 1937 | 1.11 | 0.25 | 0.86 |  |  |  |  | 12.29081 | 20.84544
|  | 1937 | 1.11 | 0.25 | 0.86 |  |  |  |  | 15.6052 | 22.50134
|  | 1937 | 1.11 | 0.25 | 0.86 |  |  |  |  | 18.12403 | 23.7048
|  | 1937 | 1.11 | 0.25 | 0.86 |  |  |  |  | 19.91267 | 23.9968
AC-BF1000 |  | 1893 | 1.13 | 0.35 | 0.78 |  |  |  |  | 0.1398202 | 3.760331
|  | 1893 | 1.13 | 0.35 | 0.78 |  |  |  |  | 0.4054265 | 7.665289
|  | 1893 | 1.13 | 0.35 | 0.78 |  |  |  |  | 1.170019 | 10.41322
|  | 1893 | 1.13 | 0.35 | 0.78 |  |  |  |  | 2.185665 | 13.01653
|  | 1893 | 1.13 | 0.35 | 0.78 |  |  |  |  | 3.38687 | 14.75207
|  | 1893 | 1.13 | 0.35 | 0.78 |  |  |  |  | 5.343833 | 16.77686
|  | 1893 | 1.13 | 0.35 | 0.78 |  |  |  |  | 7.99158 | 18.5124
|  | 1893 | 1.13 | 0.35 | 0.78 |  |  |  |  | 11.20588 | 20.39256
|  | 1893 | 1.13 | 0.35 | 0.78 |  |  |  |  | 13.59998 | 21.54959
|  | 1893 | 1.13 | 0.35 | 0.78 |  |  |  |  | 16.24617 | 22.85124
|  | 1893 | 1.13 | 0.35 | 0.78 |  |  |  |  | 18.51344 | 23.71901
|  | 1893 | 1.13 | 0.35 | 0.78 |  |  |  |  | 20.15074 | 24.29752
AC-CB850 |  | 2233 | 1.3 | 0.5 | 0.8 |  |  |  |  | 0.3220123 | 5.326899
|  | 2233 | 1.3 | 0.5 | 0.8 |  |  |  |  | 0.8297218 | 9.64423
|  | 2233 | 1.3 | 0.5 | 0.8 |  |  |  |  | 2.085621 | 12.94794
|  | 2233 | 1.3 | 0.5 | 0.8 |  |  |  |  | 4.40375 | 16.09997
|  | 2233 | 1.3 | 0.5 | 0.8 |  |  |  |  | 7.094816 | 18.09705
|  | 2233 | 1.3 | 0.5 | 0.8 |  |  |  |  | 9.973637 | 20.23682
|  | 2233 | 1.3 | 0.5 | 0.8 |  |  |  |  | 12.97643 | 21.79955
|  | 2233 | 1.3 | 0.5 | 0.8 |  |  |  |  | 15.85422 | 23.36319
|  | 2233 | 1.3 | 0.5 | 0.8 |  |  |  |  | 18.29478 | 25.07401
|  | 2233 | 1.3 | 0.5 | 0.8 |  |  |  |  | 20.10751 | 25.20499
AC-CB850-5TON |  | 2582 | 1.72 | 0.73 | 0.99 |  |  |  |  | 0.4506115 | 7.342434
|  | 2582 | 1.72 | 0.73 | 0.99 |  |  |  |  | 1.458057 | 11.51213
|  | 2582 | 1.72 | 0.73 | 0.99 |  |  |  |  | 3.837914 | 14.23162
|  | 2582 | 1.72 | 0.73 | 0.99 |  |  |  |  | 6.153727 | 16.08737
|  | 2582 | 1.72 | 0.73 | 0.99 |  |  |  |  | 8.844279 | 17.79639
|  | 2582 | 1.72 | 0.73 | 0.99 |  |  |  |  | 11.84656 | 19.07106
|  | 2582 | 1.72 | 0.73 | 0.99 |  |  |  |  | 14.66108 | 20.20306
|  | 2582 | 1.72 | 0.73 | 0.99 |  |  |  |  | 17.09983 | 20.90566
|  | 2582 | 1.72 | 0.73 | 0.99 |  |  |  |  | 19.97608 | 21.60511
AC-CB850-10TON |  | 1966 | 1.23 | 0.56 | 0.67 |  |  |  |  | 0.4493255 | 6.622279
|  | 1966 | 1.23 | 0.56 | 0.67 |  |  |  |  | 1.267216 | 9.64108
|  | 1966 | 1.23 | 0.56 | 0.67 |  |  |  |  | 2.333303 | 11.64986
|  | 1966 | 1.23 | 0.56 | 0.67 |  |  |  |  | 5.025913 | 14.51113
|  | 1966 | 1.23 | 0.56 | 0.67 |  |  |  |  | 7.778449 | 15.93164
|  | 1966 | 1.23 | 0.56 | 0.67 |  |  |  |  | 10.65598 | 17.35124
|  | 1966 | 1.23 | 0.56 | 0.67 |  |  |  |  | 13.40775 | 18.33966
|  | 1966 | 1.23 | 0.56 | 0.67 |  |  |  |  | 15.84702 | 19.33032
|  | 1966 | 1.23 | 0.56 | 0.67 |  |  |  |  | 18.09828 | 20.03427
|  | 1966 | 1.23 | 0.56 | 0.67 |  |  |  |  | 19.84877 | 20.30973