## Sheet1
GAC | GAS | BET | Vt | Vmeso | Vmic | %C | %O | %N | Temp(K) | Pessure | Adsorp(mmol/g)
AG-4-700 | H2 | 2264 | 1.02 | 0.1 | 0.92 |  |  |  | 77 | 0.2994012 | 8.340646
|  | 2264 | 1.02 | 0.1 | 0.92 |  |  |  | 77 | 1.197605 | 13.58619
|  | 2264 | 1.02 | 0.1 | 0.92 |  |  |  | 77 | 2.994012 | 16.67785
|  | 2264 | 1.02 | 0.1 | 0.92 |  |  |  | 77 | 6.287425 | 19.12511
|  | 2264 | 1.02 | 0.1 | 0.92 |  |  |  | 77 | 9.580838 | 20.7103
|  | 2264 | 1.02 | 0.1 | 0.92 |  |  |  | 77 | 14.97006 | 21.93931
|  | 2264 | 1.02 | 0.1 | 0.92 |  |  |  | 77 | 21.25749 | 22.88225
|  | 2264 | 1.02 | 0.1 | 0.92 |  |  |  | 77 | 27.84431 | 23.39459
|  | 2264 | 1.02 | 0.1 | 0.92 |  |  |  | 77 | 36.52695 | 23.62258
|  | 2264 | 1.02 | 0.1 | 0.92 |  |  |  | 77 | 42.66467 | 23.48772
AU-4-700 |  | 2137 | 0.95 | 0.08 | 0.87 |  |  |  | 77 | 1.497006 | 13.01191
|  | 2137 | 0.95 | 0.08 | 0.87 |  |  |  | 77 | 2.694611 | 15.38432
|  | 2137 | 0.95 | 0.08 | 0.87 |  |  |  | 77 | 6.137725 | 18.33467
|  | 2137 | 0.95 | 0.08 | 0.87 |  |  |  | 77 | 8.982036 | 19.84737
|  | 2137 | 0.95 | 0.08 | 0.87 |  |  |  | 77 | 14.97006 | 21.29276
|  | 2137 | 0.95 | 0.08 | 0.87 |  |  |  | 77 | 21.25749 | 22.02018
|  | 2137 | 0.95 | 0.08 | 0.87 |  |  |  | 77 | 26.94611 | 22.31571
|  | 2137 | 0.95 | 0.08 | 0.87 |  |  |  | 77 | 33.23353 | 22.6121
|  | 2137 | 0.95 | 0.08 | 0.87 |  |  |  | 77 | 38.62275 | 22.61985
CO-4-700 |  | 2159 | 0.98 | 0.11 | 0.87 |  |  |  | 77 | 0.5988024 | 4.892801
|  | 2159 | 0.98 | 0.11 | 0.87 |  |  |  | 77 | 0.8982036 | 9.275415
|  | 2159 | 0.98 | 0.11 | 0.87 |  |  |  | 77 | 3.592814 | 14.66722
|  | 2159 | 0.98 | 0.11 | 0.87 |  |  |  | 77 | 5.988024 | 17.18503
|  | 2159 | 0.98 | 0.11 | 0.87 |  |  |  | 77 | 11.97605 | 18.98961
|  | 2159 | 0.98 | 0.11 | 0.87 |  |  |  | 77 | 18.11377 | 20.29153
|  | 2159 | 0.98 | 0.11 | 0.87 |  |  |  | 77 | 23.9521 | 20.4436
|  | 2159 | 0.98 | 0.11 | 0.87 |  |  |  | 77 | 31.73653 | 20.74214
LE-4-700 |  | 1983 | 0.9 | 0.09 | 0.81 |  |  |  | 77 | 0.1497006 | 5.610546
|  | 1983 | 0.9 | 0.09 | 0.81 |  |  |  | 77 | 0.5988024 | 7.910042
|  | 1983 | 0.9 | 0.09 | 0.81 |  |  |  | 77 | 2.095808 | 13.94668
|  | 1983 | 0.9 | 0.09 | 0.81 |  |  |  | 77 | 3.443114 | 15.52907
|  | 1983 | 0.9 | 0.09 | 0.81 |  |  |  | 77 | 5.988024 | 17.83158
|  | 1983 | 0.9 | 0.09 | 0.81 |  |  |  | 77 | 8.682635 | 18.98488
|  | 1983 | 0.9 | 0.09 | 0.81 |  |  |  | 77 | 12.12575 | 19.85189
|  | 1983 | 0.9 | 0.09 | 0.81 |  |  |  | 77 | 17.36527 | 20.64965
|  | 1983 | 0.9 | 0.09 | 0.81 |  |  |  | 77 | 23.50299 | 21.0895
|  | 1983 | 0.9 | 0.09 | 0.81 |  |  |  | 77 | 27.99401 | 21.16779
|  | 1983 | 0.9 | 0.09 | 0.81 |  |  |  | 77 | 32.93413 | 21.31857