## Sheet1
GAC | GAS | BET | Vt | Vmeso | Vmic | %C | %O | %N | Temp(K) | Pessure | Adsorp(mmol/g)
PPYH114800 | H2 | 3279 | 1.7 | 1.31 | 0.39 | 87.8 | 10.6 | 1.6 | 77 | 0.3137017 | 11.31148
|  | 3279 | 1.7 | 1.31 | 0.39 | 87.8 | 10.6 | 1.6 | 77 | 0.8009512 | 16.10656
|  | 3279 | 1.7 | 1.31 | 0.39 | 87.8 | 10.6 | 1.6 | 77 | 1.783377 | 19.91803
|  | 3279 | 1.7 | 1.31 | 0.39 | 87.8 | 10.6 | 1.6 | 77 | 3.342103 | 23.60656
|  | 3279 | 1.7 | 1.31 | 0.39 | 87.8 | 10.6 | 1.6 | 77 | 5.641908 | 27.04918
|  | 3279 | 1.7 | 1.31 | 0.39 | 87.8 | 10.6 | 1.6 | 77 | 9.259428 | 29.87705
|  | 3279 | 1.7 | 1.31 | 0.39 | 87.8 | 10.6 | 1.6 | 77 | 14.52354 | 32.33607
|  | 3279 | 1.7 | 1.31 | 0.39 | 87.8 | 10.6 | 1.6 | 77 | 20.20053 | 33.81148
|  | 3279 | 1.7 | 1.31 | 0.39 | 87.8 | 10.6 | 1.6 | 77 | 24.97268 | 34.91803
|  | 3279 | 1.7 | 1.31 | 0.39 | 87.8 | 10.6 | 1.6 | 77 | 30.23966 | 35.28689
|  | 3279 | 1.7 | 1.31 | 0.39 | 87.8 | 10.6 | 1.6 | 77 | 39.95092 | 35.77869
PPYH214800 |  | 3085 | 1.76 | 1.58 | 0.18 | 87 | 11.4 | 1.6 | 77 | 0.9029171 | 11.04384
|  | 3085 | 1.76 | 1.58 | 0.18 | 87 | 11.4 | 1.6 | 77 | 1.774936 | 16.77998
|  | 3085 | 1.76 | 1.58 | 0.18 | 87 | 11.4 | 1.6 | 77 | 3.058932 | 21.36784
|  | 3085 | 1.76 | 1.58 | 0.18 | 87 | 11.4 | 1.6 | 77 | 5.167741 | 23.80258
|  | 3085 | 1.76 | 1.58 | 0.18 | 87 | 11.4 | 1.6 | 77 | 9.581907 | 26.52008
|  | 3085 | 1.76 | 1.58 | 0.18 | 87 | 11.4 | 1.6 | 77 | 15.88001 | 29.09075
|  | 3085 | 1.76 | 1.58 | 0.18 | 87 | 11.4 | 1.6 | 77 | 20.70101 | 29.79932
|  | 3085 | 1.76 | 1.58 | 0.18 | 87 | 11.4 | 1.6 | 77 | 30.34385 | 31.3599
|  | 3085 | 1.76 | 1.58 | 0.18 | 87 | 11.4 | 1.6 | 77 | 40.6081 | 31.77182
PPY4800 |  | 2965 | 2.34 | 2.16 | 0.18 | 87 | 11.9 | 0.9 | 77 | 0.8951925 | 9.752867
|  | 2965 | 2.34 | 2.16 | 0.18 | 87 | 11.9 | 0.9 | 77 | 1.966334 | 13.76734
|  | 2965 | 2.34 | 2.16 | 0.18 | 87 | 11.9 | 0.9 | 77 | 2.816895 | 15.91745
|  | 2965 | 2.34 | 2.16 | 0.18 | 87 | 11.9 | 0.9 | 77 | 4.932571 | 19.49973
|  | 2965 | 2.34 | 2.16 | 0.18 | 87 | 11.9 | 0.9 | 77 | 8.295336 | 21.50189
|  | 2965 | 2.34 | 2.16 | 0.18 | 87 | 11.9 | 0.9 | 77 | 11.23239 | 22.35728
|  | 2965 | 2.34 | 2.16 | 0.18 | 87 | 11.9 | 0.9 | 77 | 19.62214 | 24.49388
|  | 2965 | 2.34 | 2.16 | 0.18 | 87 | 11.9 | 0.9 | 77 | 30.73094 | 26.05183
|  | 2965 | 2.34 | 2.16 | 0.18 | 87 | 11.9 | 0.9 | 77 | 40.78319 | 26.03381
PPYH124800 |  | 3477 | 1.78 | 1.16 | 0.62 | 87.8 | 11.4 | 0.8 | 77 | 1.132075 | 15.60792
|  | 3477 | 1.78 | 1.16 | 0.62 | 87.8 | 11.4 | 0.8 | 77 | 2.037736 | 19.10771
|  | 3477 | 1.78 | 1.16 | 0.62 | 87.8 | 11.4 | 0.8 | 77 | 3.849057 | 23.28217
|  | 3477 | 1.78 | 1.16 | 0.62 | 87.8 | 11.4 | 0.8 | 77 | 6.566038 | 26.24791
|  | 3477 | 1.78 | 1.16 | 0.62 | 87.8 | 11.4 | 0.8 | 77 | 9.735849 | 28.13842
|  | 3477 | 1.78 | 1.16 | 0.62 | 87.8 | 11.4 | 0.8 | 77 | 14.9434 | 30.70615
|  | 3477 | 1.78 | 1.16 | 0.62 | 87.8 | 11.4 | 0.8 | 77 | 19.92453 | 31.12091
|  | 3477 | 1.78 | 1.16 | 0.62 | 87.8 | 11.4 | 0.8 | 77 | 30.56604 | 32.49006
|  | 3477 | 1.78 | 1.16 | 0.62 | 87.8 | 11.4 | 0.8 | 77 | 40.30189 | 32.91548
SD4800 |  | 2783 | 1.8 | 1.44 | 0.36 | 89.7 | 10.3 | 0 | 77 | 0.2407675 | 5.334873
|  | 2783 | 1.8 | 1.44 | 0.36 | 89.7 | 10.3 | 0 | 77 | 0.3386501 | 8.648961
|  | 2783 | 1.8 | 1.44 | 0.36 | 89.7 | 10.3 | 0 | 77 | 0.949904 | 11.47806
|  | 2783 | 1.8 | 1.44 | 0.36 | 89.7 | 10.3 | 0 | 77 | 1.419784 | 13.41801
|  | 2783 | 1.8 | 1.44 | 0.36 | 89.7 | 10.3 | 0 | 77 | 2.451275 | 16.00462
|  | 2783 | 1.8 | 1.44 | 0.36 | 89.7 | 10.3 | 0 | 77 | 4.27705 | 18.51039
|  | 2783 | 1.8 | 1.44 | 0.36 | 89.7 | 10.3 | 0 | 77 | 5.774212 | 19.88453
|  | 2783 | 1.8 | 1.44 | 0.36 | 89.7 | 10.3 | 0 | 77 | 7.972308 | 21.25866
|  | 2783 | 1.8 | 1.44 | 0.36 | 89.7 | 10.3 | 0 | 77 | 10.07662 | 22.3903
|  | 2783 | 1.8 | 1.44 | 0.36 | 89.7 | 10.3 | 0 | 77 | 12.50772 | 23.27945
|  | 2783 | 1.8 | 1.44 | 0.36 | 89.7 | 10.3 | 0 | 77 | 15.07867 | 23.9261
|  | 2783 | 1.8 | 1.44 | 0.36 | 89.7 | 10.3 | 0 | 77 | 17.50955 | 24.65358
|  | 2783 | 1.8 | 1.44 | 0.36 | 89.7 | 10.3 | 0 | 77 | 19.94 | 25.05774