## Sheet1
GAC | GAS | BET | Vt | Vmeso | Vmic | %C | %O | %N | Temp(K) | Pessure | Adsorp(mmol/g)
IT-ACMAX | H2 | 2205.9 | 1.204 |  |  | 95.06 | 4.94 | 0 | 77 | 0.03215391 | 2.833753
|  | 2205.9 | 1.204 |  |  | 95.06 | 4.94 | 0 | 77 | 0.06612795 | 4.231738
|  | 2205.9 | 1.204 |  |  | 95.06 | 4.94 | 0 | 77 | 0.140517 | 6.120907
|  | 2205.9 | 1.204 |  |  | 95.06 | 4.94 | 0 | 77 | 0.2416727 | 7.745592
|  | 2205.9 | 1.204 |  |  | 95.06 | 4.94 | 0 | 77 | 0.3897858 | 9.29471
|  | 2205.9 | 1.204 |  |  | 95.06 | 4.94 | 0 | 77 | 0.5310297 | 10.31486
|  | 2205.9 | 1.204 |  |  | 95.06 | 4.94 | 0 | 77 | 0.7259987 | 11.44836
|  | 2205.9 | 1.204 |  |  | 95.06 | 4.94 | 0 | 77 | 0.8895238 | 12.16625
|  | 2205.9 | 1.204 |  |  | 95.06 | 4.94 | 0 | 77 | 1.023921 | 12.733
|  | 2205.9 | 1.204 |  |  | 95.06 | 4.94 | 0 | 77 | 1.176193 | 13.22418
IT-AC50 |  | 1049 | 0.555 |  |  | 97.29 | 2.38 | 10.34 | 77 | 0.01182808 | 2.191436
|  | 1049 | 0.555 |  |  | 97.29 | 2.38 | 10.34 | 77 | 0.06817349 | 3.589421
|  | 1049 | 0.555 |  |  | 97.29 | 2.38 | 10.34 | 77 | 0.1490147 | 4.609572
|  | 1049 | 0.555 |  |  | 97.29 | 2.38 | 10.34 | 77 | 0.2744747 | 5.214106
|  | 1049 | 0.555 |  |  | 97.29 | 2.38 | 10.34 | 77 | 0.41999 | 5.554156
|  | 1049 | 0.555 |  |  | 97.29 | 2.38 | 10.34 | 77 | 0.5856282 | 5.856423
|  | 1049 | 0.555 |  |  | 97.29 | 2.38 | 10.34 | 77 | 0.7512439 | 6.083123
|  | 1049 | 0.555 |  |  | 97.29 | 2.38 | 10.34 | 77 | 0.910137 | 6.27204
|  | 1049 | 0.555 |  |  | 97.29 | 2.38 | 10.34 | 77 | 1.05111 | 6.38539
|  | 1049 | 0.555 |  |  | 97.29 | 2.38 | 10.34 | 77 | 1.180887 | 6.460957